## Class 1 Table 3138-3
G&B-002b (01/8/19)
2018 Spec Book
Random Sampling Acceptance Report
Class 1, Table 3138-3: Less than or Equal to 25% Recycled
Note that Concrete may only be used as Surfacing Aggregate for Shoulders
Project No: |  |  |  | Tester Name |  |  |  |  | Certification No:
Material Type: |  |  |  | Date Certification Form G&B-104 Accepted |  |  |  | Pit # or Legal Description:
Class 1, Table 3138-3, ≤ 25% Recycled
Sample Data
Lot No.
| Sample 1 |  | Sample 2
Date Sampled
Beginning Station
Sample Station
Ending Station
Quantity Represented |  |  |  |  | ← Fill in quantity, and a value for sample 1&2, %Passing (columns E & F)
Material To Be Used For
Record #200 sieve to the nearest tenth of a percent, and all other sieves to the whole number
Test Results | Sample 1 %Passing | Sample 2 %Passing | Sample Avg %Passing | Spec Range Low | Spec Range High | Pass or Fail | Price Adjustment
2 inch | [10 empty] | 0 | 0
1½ inch | [10 empty] | 0 | 0
1 inch | [10 empty] | 0 | 0
3/4 inch |  |  |  |  | 100 | [5 empty] | 0 | 0
3/8 inch |  |  |  | 65 | 95 | [5 empty] | 0 | 0
#4 |  |  |  | 40 | 85 | [5 empty] | 0 | 0
#10 |  |  |  | 25 | 70 | [5 empty] | 0 | 0
#40 |  |  |  | 10 | 45 | [5 empty] | 0 | 0
#200 |  |  |  | 8 | 15 | [5 empty] | 0 | 0
Total Monetary Price Adjustment *
* See 2211.5 and Table 2211-4 for monetary price adjustments & corrective action criteria. Fill in adjustments in column K. Additionally, see Paragraph in 2118.5 regarding monetary adjustments for shoulder surfacing gradations that are too fine.
Note: include all gravel for Random Sampling calculation, entrances, ramps, turn lanes, etc. See Tab Sheet
Remarks

## Class 1 Table 3138-4, 1.5%+ Bit
G&B-002b (01/8/19)
2018 Spec Book
Random Sampling Acceptance Report
Class 1, Table 3138-4: Greater than 25% Recycled, but less than or equal to 75% Concrete with ≥ 1.5% Bitumen Content
Note that Concrete may only be used as Surfacing Aggregate for Shoulders
Project No: |  |  |  | Tester Name |  |  |  |  | Certification No:
Material Type: |  |  |  | Date Certification Form G&B-104 Accepted |  |  |  | Pit # or Legal Description:
Class 1, Table 3138-4, ≥ 1.5% Bitumen & ≤ 75% Concrete
Sample Data
Lot No.
| Sample 1 |  | Sample 2
Date Sampled
Beginning Station
Sample Station
Ending Station
Quantity Represented |  |  |  |  | ← Fill in quantity, and a value for sample 1&2, %Passing (columns E & F)
Material To Be Used For
Record #200 sieve to the nearest tenth of a percent, and all other sieves to the whole number
Test Results | Sample 1 %Passing | Sample 2 %Passing | Sample Avg %Passing | Spec Range Low | Spec Range High | Pass or Fail | Price Adjustment
2 inch | [10 empty] | 0 | 0
1½ inch | [10 empty] | 0 | 0
1 inch | [10 empty] | 0 | 0
3/4 inch |  |  |  |  | 100 | [5 empty] | 0 | 0
3/8 inch |  |  |  | 65 | 95 | [5 empty] | 0 | 0
#4 |  |  |  | 40 | 85 | [5 empty] | 0 | 0
#10 |  |  |  | 25 | 70 | [5 empty] | 0 | 0
#40 |  |  |  | 5 | 45 | [5 empty] | 0 | 0
#200 |  |  |  | 0 | 15 | [5 empty] | 0 | 0
Total Monetary Price Adjustment *
* See 2211.5 and Tables 2211-4 and 2211-5 for monetary price adjustments & corrective action criteria. Fill in adjustments in column K. Additionally, see Paragraph in 2118.5 regarding monetary adjustments for shoulder surfacing gradations that are too fine.
Note: include all gravel for Random Sampling calculation, entrances, ramps, turn lanes, etc. See Tab Sheet
Remarks

## Class 1 Table 3138-4, <1.5% bit
G&B-002b (01/8/19)
2018 Spec Book
Random Sampling Acceptance Report
Class 1, Table 3138-4: Greater than 25% Recycled, but less than or equal to 75% Concrete with < 1.5% Bitumen Content
Note that Concrete may only be used as Surfacing Aggregate for Shoulders
Project No: |  |  |  | Tester Name |  |  |  |  | Certification No:
Material Type: |  |  |  | Date Certification Form G&B-104 Accepted |  |  |  | Pit # or Legal Description:
Class 1, Table 3138-4, ≤ 75% Concrete & < 1.5% Bitumen
Sample Data
Lot No.
| Sample 1 |  | Sample 2
Date Sampled
Beginning Station
Sample Station
Ending Station
Quantity Represented |  |  |  |  | ← Fill in quantity, and a value for sample 1&2, %Passing (columns E & F)
Material To Be Used For
Record #200 sieve to the nearest tenth of a percent, and all other sieves to the whole number
Test Results | Sample 1 %Passing | Sample 2 %Passing | Sample Avg %Passing | Spec Range Low | Spec Range High | Pass or Fail | Price Adjustment
2 inch | [10 empty] | 0 | 0
1½ inch | [10 empty] | 0 | 0
1 inch | [10 empty] | 0 | 0
3/4 inch |  |  |  |  | 100 | [5 empty] | 0 | 0
3/8 inch |  |  |  | 65 | 95 | [5 empty] | 0 | 0
#4 |  |  |  | 40 | 85 | [5 empty] | 0 | 0
#10 |  |  |  | 25 | 70 | [5 empty] | 0 | 0
#40 |  |  |  | 10 | 45 | [5 empty] | 0 | 0
#200 |  |  |  | 5 | 15 | [5 empty] | 0 | 0
Total Monetary Price Adjustment *
* See 2211.5 and Table 2211-4 for monetary price adjustments & corrective action criteria. Fill in adjustments in column K. Additionally, see Paragraph in 2118.5 regarding monetary adjustments for shoulder surfacing gradations that are too fine.
Note: include all gravel for Random Sampling calculation, entrances, ramps, turn lanes, etc. See Tab Sheet
Remarks

## Class 1 Table 3138-5
G&B-002b (01/8/19)
2018 Spec Book
Random Sampling Acceptance Report
Class 1, Table 3138-5: Greater than 75% Concrete
Note that Concrete may only be used as Surfacing Aggregate for Shoulders
Project No: |  |  |  | Tester Name |  |  |  |  | Certification No:
Material Type: |  |  |  | Date Certification Form G&B-104 Accepted |  |  |  | Pit # or Legal Description:
Class 1, Table 3138-5, >75% Concrete
Sample Data
Lot No.
| Sample 1 |  | Sample 2
Date Sampled
Beginning Station
Sample Station
Ending Station
Quantity Represented |  |  |  |  | ← Fill in quantity, and a value for sample 1&2, %Passing (columns E & F)
Material To Be Used For
Record #200 sieve to the nearest tenth of a percent, and all other sieves to the whole number
Test Results | Sample 1 %Passing | Sample 2 %Passing | Sample Avg %Passing | Spec Range Low | Spec Range High | Pass or Fail | Price Adjustment
2 inch | [10 empty] | 0 | 0
1½ inch | [10 empty] | 0 | 0
1 inch | [10 empty] | 0 | 0
3/4 inch |  |  |  |  | 100 | [5 empty] | 0 | 0
3/8 inch |  |  |  | 65 | 95 | [5 empty] | 0 | 0
#4 |  |  |  | 40 | 85 | [5 empty] | 0 | 0
#10 |  |  |  | 25 | 70 | [5 empty] | 0 | 0
#40 |  |  |  | 10 | 45 | [5 empty] | 0 | 0
#200 |  |  |  | 5 | 15 | [5 empty] | 0 | 0
Total Monetary Price Adjustment *
* See 2211.5 and Table 2211-4 for monetary price adjustments & corrective action criteria. Fill in adjustments in column K. Additionally, see Paragraph in 2118.5 regarding monetary adjustments for shoulder surfacing gradations that are too fine.
Note: include all gravel for Random Sampling calculation, entrances, ramps, turn lanes, etc. See Tab Sheet
Remarks

## Class 2 Table 3138-3
G&B-002b (01/8/19)
2018 Spec Book
Random Sampling Acceptance Report
Class 2, Table 3138-3
Project No: |  |  |  | Tester Name |  |  |  |  | Certification No:
Material Type: |  |  |  | Date Certification Form G&B-104 Accepted |  |  |  | Pit # or Legal Description:
Class 2, Table 3138-3
Sample Data
Lot No.
| Sample 1 |  | Sample 2
Date Sampled
Beginning Station
Sample Station
Ending Station
Quantity Represented |  |  |  |  | ← Fill in quantity, and a value for sample 1&2, %Passing (columns E & F)
Material To Be Used For
Record #200 sieve to the nearest tenth of a percent, and all other sieves to the whole number
Test Results | Sample 1 %Passing | Sample 2 %Passing | Sample Avg %Passing | Spec Range Low | Spec Range High | Pass or Fail | Price Adjustment
2 inch | [10 empty] | 0 | 0
1½ inch | [10 empty] | 0 | 0
1 inch | [10 empty] | 0 | 0
3/4 inch |  |  |  |  | 100 | [5 empty] | 0 | 0
3/8 inch |  |  |  | 65 | 90 | [5 empty] | 0 | 0
#4 |  |  |  | 35 | 70 | [5 empty] | 0 | 0
#10 |  |  |  | 25 | 45 | [5 empty] | 0 | 0
#40 |  |  |  | 12 | 35 | [5 empty] | 0 | 0
#200 |  |  |  | 5 | 16 | [5 empty] | 0 | 0
Total Monetary Price Adjustment *
* See 2211.5 and Table 2211-4 for monetary price adjustments & corrective action criteria. Fill in adjustments in column K. Additionally, see Paragraph in 2118.5 regarding monetary adjustments for shoulder surfacing gradations that are too fine.
Note: include all gravel for Random Sampling calculation, entrances, ramps, turn lanes, etc. See Tab Sheet
Remarks

## Class 3 Table 3138-3
G&B-002b (01/8/19)
2018 Spec Book
Random Sampling Acceptance Report
Class 3, Table 3138-3: Less than or Equal to 25% Recycled
Project No: |  |  |  | Tester Name |  |  |  |  | Certification No:
Material Type: |  |  |  | Date Certification Form G&B-104 Accepted |  |  |  | Pit # or Legal Description:
Class 3, Table 3138-3, ≤ 25% Recycled
Sample Data
Lot No.
| Sample 1 |  | Sample 2
Date Sampled
Beginning Station
Sample Station
Ending Station
Quantity Represented |  |  |  |  | ← Fill in quantity, and a value for sample 1&2, %Passing (columns E & F)
Material To Be Used For
Record #200 sieve to the nearest tenth of a percent, and all other sieves to the whole number
Test Results | Sample 1 %Passing | Sample 2 %Passing | Sample Avg %Passing | Spec Range Low | Spec Range High | Pass or Fail | Price Adjustment
2 inch |  |  |  |  | 100 | [5 empty] | 0 | 0
1½ inch | [10 empty] | 0 | 0
1 inch | [10 empty] | 0 | 0
3/4 inch | [10 empty] | 0 | 0
3/8 inch | [10 empty] | 0 | 0
#4 |  |  |  | 35 | 100 | [5 empty] | 0 | 0
#10 |  |  |  | 20 | 100 | [5 empty] | 0 | 0
#40 |  |  |  | 5 | 50 | [5 empty] | 0 | 0
#200 |  |  |  | 5 | 10 | [5 empty] | 0 | 0
Total Monetary Price Adjustment *
* See 2211.5 and Table 2211-4 for monetary price adjustments & corrective action criteria. Fill in adjustments in column K. Additionally, see Paragraph in 2211.5 regarding monetary adjustments for base or subbase gradations that are too coarse.
Note: include all gravel for Random Sampling calculation, entrances, ramps, turn lanes, etc. See Tab Sheet
Remarks

## Class 3 Table 3138-4
G&B-002b (01/8/19)
2018 Spec Book
Random Sampling Acceptance Report
Class 3, Table 3138-4: Greater than 25% Recycled, but less than or equal to 75% Concrete
Project No: |  |  |  | Tester Name |  |  |  |  | Certification No:
Material Type: |  |  |  | Date Certification Form G&B-104 Accepted |  |  |  | Pit # or Legal Description:
Class 3, Table 3138-4, ≥ 25% Recycled, but ≤ 75% Concrete
Sample Data
Lot No.
| Sample 1 |  | Sample 2
Date Sampled
Beginning Station
Sample Station
Ending Station
Quantity Represented |  |  |  |  | ← Fill in quantity, and a value for sample 1&2, %Passing (columns E & F)
Material To Be Used For
Record #200 sieve to the nearest tenth of a percent, and all other sieves to the whole number
Test Results | Sample 1 %Passing | Sample 2 %Passing | Sample Avg %Passing | Spec Range Low | Spec Range High | Pass or Fail | Price Adjustment
2 inch |  |  |  |  | 100 | [5 empty] | 0 | 0
1½ inch | [10 empty] | 0 | 0
1 inch | [10 empty] | 0 | 0
3/4 inch | [10 empty] | 0 | 0
3/8 inch | [10 empty] | 0 | 0
#4 |  |  |  | 35 | 100 | [5 empty] | 0 | 0
#10 |  |  |  | 20 | 100 | [5 empty] | 0 | 0
#40 |  |  |  | 5 | 50 | [5 empty] | 0 | 0
#200 |  |  |  | 0 | 10 | [5 empty] | 0 | 0
Total Monetary Price Adjustment *
* See 2211.5 and Table 2211-4 and 2211-5 for monetary price adjustments & corrective action criteria. Fill in adjustments in column K. Additionally, see Paragraph in 2211.5 regarding monetary adjustments for base or subbase gradations that are too coarse.
Note: include all gravel for Random Sampling calculation, entrances, ramps, turn lanes, etc. See Tab Sheet
Remarks

## Class 3 or 4 Table 3138-5
G&B-002b (01/8/19)
2018 Spec Book
Random Sampling Acceptance Report
Class 3 or 4, Table 3138-5: Greater than 75% Concrete
Project No: |  |  |  | Tester Name |  |  |  |  | Certification No:
gab
Material Type: |  |  |  | Date Certification Form G&B-104 Accepted |  |  |  | Pit # or Legal Description:
Class 3 or 4, Table 3138-5, ≥ 75% Concrete
Sample Data
Lot No.
| Sample 1 |  | Sample 2
Date Sampled
Beginning Station
Sample Station
Ending Station
Quantity Represented |  |  |  |  | ← Fill in quantity, and a value for sample 1&2, %Passing (columns E & F)
Material To Be Used For
Record #200 sieve to the nearest tenth of a percent, and all other sieves to the whole number
Test Results | Sample 1 %Passing | Sample 2 %Passing | Sample Avg %Passing | Spec Range Low | Spec Range High | Pass or Fail | Price Adjustment
2 inch |  |  |  |  | 100 | [5 empty] | 0 | 0
1½ inch | [10 empty] | 0 | 0
1 inch | [10 empty] | 0 | 0
3/4 inch | [10 empty] | 0 | 0
3/8 inch | [10 empty] | 0 | 0
#4 |  |  |  | 35 | 100 | [5 empty] | 0 | 0
#10 |  |  |  | 20 | 100 | [5 empty] | 0 | 0
#40 |  |  |  | 0 | 20 | [5 empty] | 0 | 0
#200 |  |  |  | 0 | 6 | [5 empty] | 0 | 0
Total Monetary Price Adjustment *
* See 2211.5 and Table 2211-4 for monetary price adjustments & corrective action criteria. Fill in adjustments in column K. Additionally, see Paragraph in 2211.5 regarding monetary adjustments for base or subbase gradations that are too coarse.
Note: include all gravel for Random Sampling calculation, entrances, ramps, turn lanes, etc. See Tab Sheet
Remarks

## Class 4 Table 3138-3
G&B-002b (01/8/19)
2018 Spec Book
Random Sampling Acceptance Report
Class 4, Table 3138-3: Less than or Equal to 25% Recycled
Project No: |  |  |  | Tester Name |  |  |  |  | Certification No:
Material Type: |  |  |  | Date Certification Form G&B-104 Accepted |  |  |  | Pit # or Legal Description:
Class 4, Table 3138-3, ≤ 25% Recycled
Sample Data
Lot No.
| Sample 1 |  | Sample 2
Date Sampled
Beginning Station
Sample Station
Ending Station
Quantity Represented |  |  |  |  | ← Fill in quantity, and a value for sample 1&2, %Passing (columns E & F)
Material To Be Used For
Record #200 sieve to the nearest tenth of a percent, and all other sieves to the whole number
Test Results | Sample 1 %Passing | Sample 2 %Passing | Sample Avg %Passing | Spec Range Low | Spec Range High | Pass or Fail | Price Adjustment
2 inch |  |  |  |  | 100 | [5 empty] | 0 | 0
1½ inch | [10 empty] | 0 | 0
1 inch | [10 empty] | 0 | 0
3/4 inch | [10 empty] | 0 | 0
3/8 inch | [10 empty] | 0 | 0
#4 |  |  |  | 35 | 100 | [5 empty] | 0 | 0
#10 |  |  |  | 20 | 100 | [5 empty] | 0 | 0
#40 |  |  |  | 5 | 35 | [5 empty] | 0 | 0
#200 |  |  |  | 4 | 10 | [5 empty] | 0 | 0
Total Monetary Price Adjustment *
* See 2211.5 and Table 2211-4 for monetary price adjustments & corrective action criteria. Fill in adjustments in column K. Additionally, see Paragraph in 2211.5 regarding monetary adjustments for base or subbase gradations that are too coarse.
Note: include all gravel for Random Sampling calculation, entrances, ramps, turn lanes, etc. See Tab Sheet
Remarks

## Class 4 Table 3138-4
G&B-002b (01/8/19)
2018 Spec Book
Random Sampling Acceptance Report
Class 4, Table 3138-4: Greater than 25% Recycled, but less than or equal to 75% Concrete
Project No: |  |  |  | Tester Name |  |  |  |  | Certification No:
Material Type: |  |  |  | Date Certification Form G&B-104 Accepted |  |  |  | Pit # or Legal Description:
Class 4, Table 3138-4, ≥ 25% Recycled, but ≤ 75% Concrete
Sample Data
Lot No.
| Sample 1 |  | Sample 2
Date Sampled
Beginning Station
Sample Station
Ending Station
Quantity Represented |  |  |  |  | ← Fill in quantity, and a value for sample 1&2, %Passing (columns E & F)
Material To Be Used For
Record #200 sieve to the nearest tenth of a percent, and all other sieves to the whole number
Test Results | Sample 1 %Passing | Sample 2 %Passing | Sample Avg %Passing | Spec Range Low | Spec Range High | Pass or Fail | Price Adjustment
2 inch |  |  |  |  | 100 | [5 empty] | 0 | 0
1½ inch | [10 empty] | 0 | 0
1 inch | [10 empty] | 0 | 0
3/4 inch | [10 empty] | 0 | 0
3/8 inch | [10 empty] | 0 | 0
#4 |  |  |  | 35 | 100 | [5 empty] | 0 | 0
#10 |  |  |  | 20 | 100 | [5 empty] | 0 | 0
#40 |  |  |  | 5 | 35 | [5 empty] | 0 | 0
#200 |  |  |  | 0 | 10 | [5 empty] | 0 | 0
Total Monetary Price Adjustment *
* See 2211.5 and Table 2211-4 and 2211-5 for monetary price adjustments & corrective action criteria. Fill in adjustments in column K. Additionally, see Paragraph in 2211.5 regarding monetary adjustments for base or subbase gradations that are too coarse.
Note: include all gravel for Random Sampling calculation, entrances, ramps, turn lanes, etc. See Tab Sheet
Remarks

## Class 5 Table 3138-3
G&B-002b (01/8/19)
2018 Spec Book
Random Sampling Acceptance Report
Class 5, Table 3138-3: Less than or Equal to 25% Recycled
Project No: |  |  |  | Tester Name |  |  |  |  | Certification No:
Material Type: |  |  |  | Date Certification Form G&B-104 Accepted |  |  |  | Pit # or Legal Description:
Class 5, Table 3138-3, ≤ 25% Recycled
Sample Data
Lot No.
| Sample 1 |  | Sample 2
Date Sampled
Beginning Station
Sample Station
Ending Station
Quantity Represented |  |  |  |  | ← Fill in quantity, and a value for sample 1&2, %Passing (columns E & F)
Material To Be Used For
Record #200 sieve to the nearest tenth of a percent, and all other sieves to the whole number
Test Results | Sample 1 %Passing | Sample 2 %Passing | Sample Avg %Passing | Spec Range Low | Spec Range High | Pass or Fail | Price Adjustment
2 inch | [10 empty] | 0 | 0
1½ inch |  |  |  |  | 100 | [5 empty] | 0 | 0
1 inch | [10 empty] | 0 | 0
3/4 inch |  |  |  | 70 | 100 | [5 empty] | 0 | 0
3/8 inch |  |  |  | 45 | 90 | [5 empty] | 0 | 0
#4 |  |  |  | 35 | 80 | [5 empty] | 0 | 0
#10 |  |  |  | 20 | 65 | [5 empty] | 0 | 0
#40 |  |  |  | 10 | 35 | [5 empty] | 0 | 0
#200 |  |  |  | 3 | 10 | [5 empty] | 0 | 0
Total Monetary Price Adjustment *
* See 2211.5 and Table 2211-4 for monetary price adjustments & corrective action criteria. Fill in adjustments in column K. Additionally, see Paragraph in 2211.5 regarding monetary adjustments for base or subbase gradations that are too coarse.
Note: include all gravel for Random Sampling calculation, entrances, ramps, turn lanes, etc. See Tab Sheet
Remarks

## Class 5 Table 3138-4
G&B-002b (01/8/19)
2018 Spec Book
Random Sampling Acceptance Report
Class 5, Table 3138-4: Greater than 25% Recycled, but less than or equal to 75% Concrete
Project No: |  |  |  | Tester Name |  |  |  |  | Certification No:
Material Type: |  |  |  | Date Certification Form G&B-104 Accepted |  |  |  | Pit # or Legal Description:
Class 5 Table 3138-4, ≥ 25% Recycled, but ≤ 75% Concrete
Sample Data
Lot No.
| Sample 1 |  | Sample 2
Date Sampled
Beginning Station
Sample Station
Ending Station
Quantity Represented |  |  |  |  | ← Fill in quantity, and a value for sample 1&2, %Passing (columns E & F)
Material To Be Used For
Record #200 sieve to the nearest tenth of a percent, and all other sieves to the whole number
Test Results | Sample 1 %Passing | Sample 2 %Passing | Sample Avg %Passing | Spec Range Low | Spec Range High | Pass or Fail | Price Adjustment
2 inch | [10 empty] | 0 | 0
1½ inch |  |  |  |  | 100 | [5 empty] | 0 | 0
1 inch | [10 empty] | 0 | 0
3/4 inch |  |  |  | 70 | 100 | [5 empty] | 0 | 0
3/8 inch |  |  |  | 45 | 90 | [5 empty] | 0 | 0
#4 |  |  |  | 35 | 80 | [5 empty] | 0 | 0
#10 |  |  |  | 20 | 65 | [5 empty] | 0 | 0
#40 |  |  |  | 10 | 35 | [5 empty] | 0 | 0
#200 |  |  |  | 0 | 10 | [5 empty] | 0 | 0
Total Monetary Price Adjustment *
* See 2211.5 and Table 2211-4 and 2211-5 for monetary price adjustments & corrective action criteria. Fill in adjustments in column K. Additionally, see Paragraph in 2211.5 regarding monetary adjustments for base or subbase gradations that are too coarse.
Note: include all gravel for Random Sampling calculation, entrances, ramps, turn lanes, etc. See Tab Sheet
Remarks

## Class 5 Table 3138-5
G&B-002b (01/8/19)
2018 Spec Book
Random Sampling Acceptance Report
Class 5, Table 3138-5: Greater than 75% Concrete
Project No: |  |  |  | Tester Name |  |  |  |  | Certification No:
Material Type: |  |  |  | Date Certification Form G&B-104 Accepted |  |  |  | Pit # or Legal Description:
Class 5, Table 3138-5, ≥ 75% Concrete
Sample Data
Lot No.
| Sample 1 |  | Sample 2
Date Sampled
Beginning Station
Sample Station
Ending Station
Quantity Represented |  |  |  |  | ← Fill in quantity, and a value for sample 1&2, %Passing (columns E & F)
Material To Be Used For
Record #200 sieve to the nearest tenth of a percent, and all other sieves to the whole number
Test Results | Sample 1 %Passing | Sample 2 %Passing | Sample Avg %Passing | Spec Range Low | Spec Range High | Pass or Fail | Price Adjustment
2 inch |  |  |  |  | 100 | [5 empty] | 0 | 0
1½ inch | [10 empty] | 0 | 0
1 inch | [10 empty] | 0 | 0
3/4 inch |  |  |  | 45 | 100 | [5 empty] | 0 | 0
3/8 inch |  |  |  | 25 | 90 | [5 empty] | 0 | 0
#4 |  |  |  | 15 | 65 | [5 empty] | 0 | 0
#10 |  |  |  | 10 | 45 | [5 empty] | 0 | 0
#40 |  |  |  | 0 | 20 | [5 empty] | 0 | 0
#200 |  |  |  | 0 | 6 | [5 empty] | 0 | 0
Total Monetary Price Adjustment *
* See 2211.5 and Table 2211-4 for monetary price adjustments & corrective action criteria. Fill in adjustments in column K. Additionally, see Paragraph in 2211.5 regarding monetary adjustments for base or subbase gradations that are too coarse.
Note: include all gravel for Random Sampling calculation, entrances, ramps, turn lanes, etc. See Tab Sheet
Remarks

## Class 5 Q Table 3138-3 or 4
G&B-002b (01/8/19)
2018 Spec Book
Random Sampling Acceptance Report
Class 5Q, Tables 3138-3 or 3138-4: Less than or Equal to 75% Concrete
Project No: |  |  |  | Tester Name |  |  |  |  | Certification No:
Material Type: |  |  |  | Date Certification Form G&B-104 Accepted |  |  |  | Pit # or Legal Description:
Class 5Q Tables 3138-3 or 3138-4 and ≤ 75% Concrete
Sample Data
Lot No.
| Sample 1 |  | Sample 2
Date Sampled
Beginning Station
Sample Station
Ending Station
Quantity Represented |  |  |  |  | ← Fill in quantity, and a value for sample 1&2, %Passing (columns E & F)
Material To Be Used For
Record #200 sieve to the nearest tenth of a percent, and all other sieves to the whole number
Test Results | Sample 1 %Passing | Sample 2 %Passing | Sample Avg %Passing | Spec Range Low | Spec Range High | Pass or Fail | Price Adjustment
2 inch |  |  |  |  | 100 | [5 empty] | 0 | 0
1½ inch | [10 empty] | 0 | 0
1 inch |  |  |  | 65 | 95 | [5 empty] | 0 | 0
3/4 inch |  |  |  | 45 | 85 | [5 empty] | 0 | 0
3/8 inch |  |  |  | 35 | 70 | [5 empty] | 0 | 0
#4 |  |  |  | 15 | 45 | [5 empty] | 0 | 0
#10 |  |  |  | 10 | 30 | [5 empty] | 0 | 0
#40 |  |  |  | 5 | 25 | [5 empty] | 0 | 0
#200 |  |  |  | 0 | 10 | [5 empty] | 0 | 0
Total Monetary Price Adjustment *
* See 2211.5 and Table 2211-4 and 2211-5 for monetary price adjustments & corrective action criteria. Fill in adjustments in column K. Additionally, see Paragraph in 2211.5 regarding monetary adjustments for base or subbase gradations that are too coarse.
Note: include all gravel for Random Sampling calculation, entrances, ramps, turn lanes, etc. See Tab Sheet
Remarks

## Class 5Q Table 3138-5
G&B-002b (01/8/19)
2018 Spec Book
Random Sampling Acceptance Report
Class 5Q, Table 3138-5: Greater than 75% Concrete
Project No: |  |  |  | Tester Name |  |  |  |  | Certification No:
Material Type: |  |  |  | Date Certification Form G&B-104 Accepted |  |  |  | Pit # or Legal Description:
Class 5Q, Table 3138-5, ≥ 75% Concrete
Sample Data
Lot No.
| Sample 1 |  | Sample 2
Date Sampled
Beginning Station
Sample Station
Ending Station
Quantity Represented |  |  |  |  | ← Fill in quantity, and a value for sample 1&2, %Passing (columns E & F)
Material To Be Used For
Record #200 sieve to the nearest tenth of a percent, and all other sieves to the whole number
Test Results | Sample 1 %Passing | Sample 2 %Passing | Sample Avg %Passing | Spec Range Low | Spec Range High | Pass or Fail | Price Adjustment
2 inch |  |  |  |  | 100 | [5 empty] | 0 | 0
1½ inch | [10 empty] | 0 | 0
1 inch |  |  |  | 65 | 95 | [5 empty] | 0 | 0
3/4 inch |  |  |  | 45 | 85 | [5 empty] | 0 | 0
3/8 inch |  |  |  | 35 | 70 | [5 empty] | 0 | 0
#4 |  |  |  | 15 | 45 | [5 empty] | 0 | 0
#10 |  |  |  | 10 | 30 | [5 empty] | 0 | 0
#40 |  |  |  | 0 | 20 | [5 empty] | 0 | 0
#200 |  |  |  | 0 | 6 | [5 empty] | 0 | 0
Total Monetary Price Adjustment *
* See 2211.5 and Table 2211-4 for monetary price adjustments & corrective action criteria. Fill in adjustments in column K. Additionally, see Paragraph in 2211.5 regarding monetary adjustments for base or subbase gradations that are too coarse.
Note: include all gravel for Random Sampling calculation, entrances, ramps, turn lanes, etc. See Tab Sheet
Remarks

## Class 6 Table 3138-3
G&B-002b (01/8/19)
2018 Spec Book
Random Sampling Acceptance Report
Class 6, Table 3138-3: Less than or Equal to 25% Recycled
Project No: |  |  |  | Tester Name |  |  |  |  | Certification No:
Material Type: |  |  |  | Date Certification Form G&B-104 Accepted |  |  |  | Pit # or Legal Description:
Class 6, Table 3138-3, ≤ 25% Recycled
Sample Data
Lot No.
| Sample 1 |  | Sample 2
Date Sampled
Beginning Station
Sample Station
Ending Station
Quantity Represented |  |  |  |  | ← Fill in quantity, and a value for sample 1&2, %Passing (columns E & F)
Material To Be Used For
Record #200 sieve to the nearest tenth of a percent, and all other sieves to the whole number
Test Results | Sample 1 %Passing | Sample 2 %Passing | Sample Avg %Passing | Spec Range Low | Spec Range High | Pass or Fail | Price Adjustment
2 inch | [10 empty] | 0 | 0
1½ inch |  |  |  |  | 100 | [5 empty] | 0 | 0
1 inch | [10 empty] | 0 | 0
3/4 inch |  |  |  | 70 | 100 | [5 empty] | 0 | 0
3/8 inch |  |  |  | 45 | 85 | [5 empty] | 0 | 0
#4 |  |  |  | 35 | 70 | [5 empty] | 0 | 0
#10 |  |  |  | 20 | 55 | [5 empty] | 0 | 0
#40 |  |  |  | 10 | 30 | [5 empty] | 0 | 0
#200 |  |  |  | 3 | 7 | [5 empty] | 0 | 0
Total Monetary Price Adjustment *
* See 2211.5 and Table 2211-4 for monetary price adjustments & corrective action criteria. Fill in adjustments in column K. Additionally, see Paragraph in 2211.5 regarding monetary adjustments for base or subbase gradations that are too coarse.
Note: include all gravel for Random Sampling calculation, entrances, ramps, turn lanes, etc. See Tab Sheet
Remarks

## Class 6 Table 3138-4
G&B-002b (01/8/19)
2018 Spec Book
Random Sampling Acceptance Report
Class 6, Table 3138-4: Greater than 25% Recycled, but less than or equal to 75% Concrete
Project No: |  |  |  | Tester Name |  |  |  |  | Certification No:
Material Type: |  |  |  | Date Certification Form G&B-104 Accepted |  |  |  | Pit # or Legal Description:
Class 6 Table 3138-4, ≥ 25% Recycled, but ≤75% Concrete
Sample Data
Lot No.
| Sample 1 |  | Sample 2
Date Sampled
Beginning Station
Sample Station
Ending Station
Quantity Represented |  |  |  |  | ← Fill in quantity, and a value for sample 1&2, %Passing (columns E & F)
Material To Be Used For
Record #200 sieve to the nearest tenth of a percent, and all other sieves to the whole number
Test Results | Sample 1 %Passing | Sample 2 %Passing | Sample Avg %Passing | Spec Range Low | Spec Range High | Pass or Fail | Price Adjustment
2 inch | [10 empty] | 0 | 0
1½ inch |  |  |  |  | 100 | [5 empty] | 0 | 0
1 inch | [10 empty] | 0 | 0
3/4 inch |  |  |  | 70 | 100 | [5 empty] | 0 | 0
3/8 inch |  |  |  | 45 | 85 | [5 empty] | 0 | 0
#4 |  |  |  | 35 | 70 | [5 empty] | 0 | 0
#10 |  |  |  | 20 | 55 | [5 empty] | 0 | 0
#40 |  |  |  | 10 | 30 | [5 empty] | 0 | 0
#200 |  |  |  | 0 | 7 | [5 empty] | 0 | 0
Total Monetary Price Adjustment *
* See 2211.5 and Table 2211-4 and 2211-5 for monetary price adjustments & corrective action criteria. Fill in adjustments in column K. Additionally, see Paragraph in 2211.5 regarding monetary adjustments for base or subbase gradations that are too coarse.
Note: include all gravel for Random Sampling calculation, entrances, ramps, turn lanes, etc. See Tab Sheet
Remarks

## Class 6 Table 3138-5
G&B-002b (01/8/19)
2018 Spec Book
Random Sampling Acceptance Report
Class 6, Table 3138-5: Greater than 75% Concrete
Project No: |  |  |  | Tester Name |  |  |  |  | Certification No:
Material Type: |  |  |  | Date Certification Form G&B-104 Accepted |  |  |  | Pit # or Legal Description:
Class 6, Table 3138-5, ≥ 75% Concrete
Sample Data
Lot No.
| Sample 1 |  | Sample 2
Date Sampled
Beginning Station
Sample Station
Ending Station
Quantity Represented |  |  |  |  | ← Fill in quantity, and a value for sample 1&2, %Passing (columns E & F)
Material To Be Used For
Record #200 sieve to the nearest tenth of a percent, and all other sieves to the whole number
Test Results | Sample 1 %Passing | Sample 2 %Passing | Sample Avg %Passing | Spec Range Low | Spec Range High | Pass or Fail | Price Adjustment
2 inch |  |  |  |  | 100 | [5 empty] | 0 | 0
1½ inch | [10 empty] | 0 | 0
1 inch | [10 empty] | 0 | 0
3/4 inch |  |  |  | 45 | 100 | [5 empty] | 0 | 0
3/8 inch |  |  |  | 25 | 85 | [5 empty] | 0 | 0
#4 |  |  |  | 15 | 65 | [5 empty] | 0 | 0
#10 |  |  |  | 10 | 45 | [5 empty] | 0 | 0
#40 |  |  |  | 0 | 20 | [5 empty] | 0 | 0
#200 |  |  |  | 0 | 6 | [5 empty] | 0 | 0
Total Monetary Price Adjustment *
* See 2211.5 and Table 2211-4 for monetary price adjustments & corrective action criteria. Fill in adjustments in column K. Additionally, see Paragraph in 2211.5 regarding monetary adjustments for base or subbase gradations that are too coarse.
Note: include all gravel for Random Sampling calculation, entrances, ramps, turn lanes, etc. See Tab Sheet
Remarks