## (EXAMPLE)
[7 empty] | Deflection Compaction Curve Summary |  |  |  | G&B-603 (03/28/12)
DEFLECTION METHOD - ZORN LIGHT WEIGHT DEFLECTOMETER
Project No. |  |  | SP XXXX-XX |  |  |  | Grading & Base Manual 5-692.271
Date |  |  | 2011-05-02 |  |  |  | Project No. | SP XXXX-XX | Page No.: | 1
Calibration Area No. / Description |  |  | Sel. Gran. Mod. 7%, Culvert Treatment, 2nd Lift |  |  |  | Date | 2011-05-02
Proctor ID. | [6 empty] | Calibration Area No. | Sel. Gran. Mod. 7%, Culvert Treatment, 2nd Lift | LWD-TV (mm): | 0.588
Depth Below Grading Grade (ft) |  |  | 1 |  |  |  | Proctor ID.
Avg. Moisture Content (%) |  |  | 5.2 |  |  |  | Depth Below Grading Grade (ft) | 1 | Pass No.: | 7
[7 empty] | Avg. Moisture Content (%) | 5.2
| Compaction Pass No. | Test No. | (S) Deflection Test Measurement (mm) | Avg. of the Deflection Test Measurements (mm) | Manually Type the Avg. of the Deflection Test Measurements from Column B (mm) | Pass No.
|  |  | (A) | (B) | (C)
| 1 | 1 | 0.755 | 0.829 | 0.829 | 1
|  | 2 | 0.903 |  |  | 1
|  | 3 |  |  |  | 1
|  | 4 |  |  |  | 1
|  | 5 |  |  |  | 1
|  | 6 |  |  |  | 1
| 2 | 1 | 0.86 | 0.811 | 0.811 | 2
|  | 2 | 0.762 |  |  | 2
|  | 3 |  |  |  | 2
|  | 4 |  |  |  | 2
|  | 5 |  |  |  | 2
|  | 6 |  |  |  | 2
| 3 | 1 | 0.704 | 0.761 | 0.761 | 3
|  | 2 | 0.818 |  |  | 3
|  | 3 |  |  |  | 3
|  | 4 |  |  |  | 3
|  | 5 |  |  |  | 3
|  | 6 |  |  |  | 3
| 4 | 1 | 0.713 | 0.7675 | 0.768 | 4
|  | 2 | 0.822 |  |  | 4
|  | 3 |  |  |  | 4
|  | 4 |  |  |  | 4
|  | 5 |  |  |  | 4
|  | 6 |  |  |  | 4
| 5 | 1 | 0.618 | 0.6505 | 0.651 | 5
|  | 2 | 0.683 |  |  | 5
|  | 3 |  |  |  | 5
|  | 4 |  |  |  | 5
|  | 5 |  |  |  | 5
|  | 6 |  |  |  | 5
| 6 | 1 | 0.667 | 0.631 | 0.631 | 6
|  | 2 | 0.595 |  |  | 6
|  | 3 |  |  |  | 6
|  | 4 |  |  |  | 6
|  | 5 |  |  |  | 6
|  | 6 |  |  |  | 6
| 7 | 1 | 0.599 | 0.5875 | 0.588 | 7
|  | 2 | 0.576 |  |  | 7
|  | 3 |  |  |  | 7
|  | 4 |  |  |  | 7
|  | 5 |  |  |  | 7
|  | 6 |  |  |  | 7
| 8 | 1 | 0.586 | 0.611 | 0.611 | 8
|  | 2 | 0.636 |  |  | 8
|  | 3 |  |  |  | 8
|  | 4 |  |  |  | 8
|  | 5 |  |  |  | 8
|  | 6 |  |  |  | 8
| 9 | 1 | 0.676 | 0.672 | 0.672 | 9
|  | 2 | 0.668 |  |  | 9
|  | 3 |  |  |  | 9
|  | 4 |  |  |  | 9
|  | 5 |  |  |  | 9
|  | 6 |  |  |  | 9
|  | 1 |  |  |  | 0
|  | 2 |  |  |  | 0
|  | 3 |  |  |  | 0
|  | 4 |  |  |  | 0
|  | 5 |  |  |  | 0
|  | 6 |  |  |  | 0
Note on D10: Average deflection measured from the fourth, fifth and sixth drop in the testing sequence.
Note on E10: The average won't show if you do not have a deflection typed in for Test No. 1 (column A) of each compaction pass.
Note on F10: You need to manually type the Avg. of the Deflection Test Measurements from column (B) in order for the graph to work correctly. (Excel plots formulas that are null (with no data) as zero, which would cause passes with no deflections to show as 0 for cases where no data was collected.)

## (BLANK)
[7 empty] | Deflection Compaction Curve Summary |  | G&B-603 (03/28/12)
[7 empty] | DEFLECTION METHOD - ZORN LIGHT WEIGHT DEFLECTOMETER | cc: Grading and Base Engineer
Project No. | [6 empty] | Grading & Base Manual 5-692.271
Date | [6 empty] | Project No. | Page No.:
Calibration Area No. / Description | [6 empty] | Date
Proctor ID. | [6 empty] | Calibration Area No. | LWD-TV (mm):
Depth Below Grading Grade (ft) | [6 empty] | Proctor ID.
Avg. Moisture Content (%) | [6 empty] | Depth Below Grading Grade (ft) | Pass No.:
Avg. Moisture Content (%)
| Compaction Pass No. | Test No. | (S) Deflection Test Measurement (mm) | Avg. of the Deflection Test Measurements (mm) | Manually Type the Avg. of the Deflection Test Measurements from Column B (mm) | Pass No.
|  |  | (A) | (B) | (C)
|  | 1 |  |  |  | 0
|  | 2 |  |  |  | 0
|  | 3 |  |  |  | 0
|  | 4 |  |  |  | 0
|  | 5 |  |  |  | 0
|  | 6 |  |  |  | 0
|  | 1 |  |  |  | 0
|  | 2 |  |  |  | 0
|  | 3 |  |  |  | 0
|  | 4 |  |  |  | 0
|  | 5 |  |  |  | 0
|  | 6 |  |  |  | 0
|  | 1 |  |  |  | 0
|  | 2 |  |  |  | 0
|  | 3 |  |  |  | 0
|  | 4 |  |  |  | 0
|  | 5 |  |  |  | 0
|  | 6 |  |  |  | 0
|  | 1 |  |  |  | 0
|  | 2 |  |  |  | 0
|  | 3 |  |  |  | 0
|  | 4 |  |  |  | 0
|  | 5 |  |  |  | 0
|  | 6 |  |  |  | 0
|  | 1 |  |  |  | 0
|  | 2 |  |  |  | 0
|  | 3 |  |  |  | 0
|  | 4 |  |  |  | 0
|  | 5 |  |  |  | 0
|  | 6 |  |  |  | 0
|  | 1 |  |  |  | 0
|  | 2 |  |  |  | 0
|  | 3 |  |  |  | 0
|  | 4 |  |  |  | 0
|  | 5 |  |  |  | 0
|  | 6 |  |  |  | 0
|  | 1 |  |  |  | 0
|  | 2 |  |  |  | 0
|  | 3 |  |  |  | 0
|  | 4 |  |  |  | 0
|  | 5 |  |  |  | 0
|  | 6 |  |  |  | 0
|  | 1 |  |  |  | 0
|  | 2 |  |  |  | 0
|  | 3 |  |  |  | 0
|  | 4 |  |  |  | 0
|  | 5 |  |  |  | 0
|  | 6 |  |  |  | 0
|  | 1 |  |  |  | 0
|  | 2 |  |  |  | 0
|  | 3 |  |  |  | 0
|  | 4 |  |  |  | 0
|  | 5 |  |  |  | 0
|  | 6 |  |  |  | 0
|  | 1 |  |  |  | 0
|  | 2 |  |  |  | 0
|  | 3 |  |  |  | 0
|  | 4 |  |  |  | 0
|  | 5 |  |  |  | 0
|  | 6 |  |  |  | 0
Note on D10: Average deflection measured from the fourth, fifth and sixth drop in the testing sequence.
Note on E10: The average won't show if you do not have a deflection typed in for Test No. 1 (column A) of each compaction pass.
Note on F10: You need to manually type the Avg. of the Deflection Test Measurements from column (B) in order for the graph to work correctly. (Excel plots formulas that are null (with no data) as zero, which would cause passes with no deflections to show as 0 for cases where no data was collected.)