## Retro Measurements
Msrmt Number | Barcode | 0.2 Alpha Background | 0.5 Alpha Background | 0.2 Alpha Background | 0.5 Alpha Background | 0.2 Alpha Background | 0.5 Alpha Background | 0.2 Alpha Background | 0.5 Alpha Background | Install Year | Install Year | Color | Inked or EC | Vip, Hip. Or Dg3 | Face Direction | # of this type | Y | x | y | Y | x | y
|  | 2013 |  | 2014 |  | 2015 |  | 2016 | [8 empty] | 2013 |  |  | 2014
1 | 89 Y I H S 001 | 45.3 | 21.9 | 39.8 | 19.6 | 38.3 | 18.1 | 32.6 | 16.1 | 89 | 1989 | Y | I | H | S | 1 | 22.255 | 0.49244 | 0.46145 | 22.272 | 0.49342 | 0.46089
2 | 89 R I V W 001 | 76.1 | 29.6 |  |  | 73.8 | 27.4 | 73.2 | 26.8 | 89 | 1989 | R | I | V | W | 1 | 5.704 | 0.59724 | 0.31279
3 | 90 W I H S 001 | 276 | 102 | 265 | 98.1 | 259 | 93.6 | 239 | 87.5 | 90 | 1990 | W | I | H | S | 1 | 32.282 | 0.30682 | 0.3255 | 31.709 | 0.30707 | 0.3256
4 | 91 G I H S 001 | 62.4 | 22.7 | 58.3 | 21.2 | 61.7 | 22.2 | 57.8 | 20.8 | 91 | 1991 | G | I | H | S | 1 | 7.706 | 0.14922 | 0.43694 | 7.919 | 0.1526 | 0.44361
5 | 91 R I H E 001 | 23.9 | 9.9 | 22.8 | 9.5 | 22.4 | 9 | 23 | 9.3 | 91 | 1991 | R | I | H | E | 1 | 9.044 | 0.54428 | 0.33937 | 8.909 | 0.55252 | 0.34244
6 | 91 W I H S 001 | 250 | 95.4 | 251 | 95.6 | 253 | 93.7 | 229 | 85.6 | 91 | 1991 | W | I | H | S | 1 | 33.78 | 0.30813 | 0.32726 | 32.082 | 0.30932 | 0.32807
7 | 91 Y I H S 001 | 2.1 | 1.4 | 2.1 | 1.3 | 2 | 1.2 | 2.1 | 1.3 | 91 | 1991 | Y | I | H | S | 1 | 27.405 | 0.47636 | 0.45019 | 27.2 | 0.47802 | 0.45203
8 | 92 G I H S 001 | 62 | 21.8 | 61.6 | 21.6 | 59.8 | 20.8 | 43.9 | 15.6 | 92 | 1992 | G | I | H | S | 1 | 8.237 | 0.1586 | 0.42936 | 8.13 | 0.15763 | 0.43853
9 | 93 W I H W 001 | 267 | 104 | 273 | 106 | 265 | 101 | 237 | 90 | 93 | 1993 | W | I | H | W | 1 | 33.634 | 0.3074 | 0.32665 | 30.987 | 0.3094 | 0.32835
10 | 94 W I H E 001 | 278 | 104 | 264 | 99.4 | 262 | 96.3 | 230 | 85.4 | 94 | 1994 | W | I | H | E | 1 | 32.406 | 0.30873 | 0.32805 | 30.55 | 0.3101 | 0.32911
11 | 94 G I H E 001 | 59.3 | 21.6 | 60.7 | 22.1 | 60.5 | 22 | 54.8 | 20 | 94 | 1994 | G | I | H | E | 1 | 9.133 | 0.16381 | 0.42458 | 8.351 | 0.15358 | 0.4444
12 | 94 Y I H N 001 | 198 | 83.1 | 164 | 69.5 | 164 | 67.8 | 148 | 61.5 | 94 | 1994 | Y | I | H | N | 1 | 18.539 | 0.51475 | 0.46778 | 18.734 | 0.51432 | 0.46574
13 | 96 R I V W 001 | 58.4 | 21.4 | 49.7 | 18.5 | 52.3 | 18.2 | 46.7 | 16.4 | 96 | 1996 | R | I | V | W | 1 | 5.551 | 0.6098 | 0.31465 | 5.652 | 0.6069 | 0.31598
14 | 96 Y I H S 001 | 206 | 84.7 | 195 | 80.4 | 192 | 77.5 | 181 | 73.7 | 96 | 1996 | Y | I | H | S | 1 | 21.247 | 0.4971 | 0.47354 | 21.024 | 0.49928 | 0.47519
15 | 96 W I H N 002 | 297 | 103 | 297 | 103 | 298 | 100 | 275 | 93.7 | 96 | 1996 | W | I | H | N | 2 | 32.162 | 0.30987 | 0.32927 | 31.746 | 0.30967 | 0.32904
16 | 96 W I H N 001 | 302 | 103 | 303 | 103 | 298 | 99 | 270 | 90.7 | 96 | 1996 | W | I | H | N | 1 | 32.268 | 0.30865 | 0.32813 | 31.422 | 0.30946 | 0.3288
17 | 96 W I H S 001 | 300 | 103 | 297 | 102 | 293 | 97.9 | 272 | 91.7 | 96 | 1996 | W | I | H | S | 1 | 33.145 | 0.30982 | 0.32921 | 32.023 | 0.3104 | 0.32957
18 | 97 Y I H N 001 | 199 | 71.6 | 209 | 75.1 | 213 | 73.8 | 198 | 69 | 97 | 1997 | Y | I | H | N | 1 | 20.062 | 0.50356 | 0.46092 | 19.011 | 0.51041 | 0.46579
19 | 97 R I V S 001 | 59.4 | 43.5 | 60 | 43.6 | 60 | 43.8 | 53.1 | 39.6 | 97 | 1997 | R | I | V | S | 1 | 5.85 | 0.586 | 0.31553 | 6.007 | 0.58769 | 0.31649
20 | 97 R I V E 001 | 61.3 | 45.6 | 60.3 | 44.8 | 60.8 | 44.5 | 48.9 | 37.5 | 97 | 1997 | R | I | V | E | 1 | 4.823 | 0.59025 | 0.31134 | 4.404 | 0.61515 | 0.31317
21 | 97 R I V E 002 | 63.6 | 47.6 | 57.1 | 42.8 | 56.6 | 42.6 | 49.5 | 36.6 | 97 | 1997 | R | I | V | E | 2 | 4.544 | 0.61727 | 0.31322 | 4.481 | 0.62454 | 0.31511
22 | 97 R I V E 003 | 139 | 86.5 | 131 | 81.9 | 135 | 86.3 | 107 | 70.5 | 97 | 1997 | R | I | V | E | 3 | 6.398 | 0.5824 | 0.32397 | 6.291 | 0.58454 | 0.32466
23 | 98 W I H N 001 | 288 | 116 | 184 | 74.6 | 284 | 113 | 263 | 105 | 98 | 1998 | W | I | H | N | 1 | 32.877 | 0.30811 | 0.3273 | 22.658 | 0.30841 | 0.32735
24 | 98 Y I H N 001 | 232 | 97 | 227 | 95.1 | 232 | 94.7 | 222 | 91.2 | 98 | 1998 | Y | I | H | N | 1 | 19.094 | 0.51139 | 0.46958 | 18.903 | 0.51408 | 0.47068
25 | 99 Y I H S 001 | 201 | 81.6 | 188 | 76.7 | 191 | 75.6 | 176 | 71 | 99 | 1999 | Y | I | H | S | 1 | 19.972 | 0.50227 | 0.47224 | 19.858 | 0.50421 | 0.47434
26 | 99 Y I V N 001 | 358 | 259 | 371 | 267 | 346 | 248 | 332 | 238 | 99 | 1999 | Y | I | V | N | 1 | 27.434 | 0.516 | 0.45916 | 26.671 | 0.5212 | 0.46043
27 | 99 Y I V W 001 | 340 | 247 | 358 | 259 | 331 | 239 | 314 | 228 | 99 | 1999 | Y | I | V | W | 1 | 28.365 | 0.51305 | 0.4592 | 25.707 | 0.52374 | 0.46286
28 | 99 Y I V S 001 | 367 | 259 | 371 | 261 | 347 | 243 | 265 | 187 | 99 | 1999 | Y | I | V | S | 1 | 25.975 | 0.51635 | 0.45231 | 23.436 | 0.52756 | 0.45538
29 | 99 R I V E 001 | 78.5 | 59 | 76.9 | 57.5 | 77.2 | 57.1 | 79.1 | 56.4 | 99 | 1999 | R | I | V | E | 1 | 5.015 | 0.61025 | 0.31468 | 4.805 | 0.62286 | 0.31625
30 | 99 R I V E 002 | 90.6 | 63.9 | 89.2 | 63 | 88.2 | 61.7 | 75.5 | 56.4 | 99 | 1999 | R | I | V | E | 2 | 7.366 | 0.58945 | 0.32895 | 6.993 | 0.60008 | 0.33095
31 | 99 R I V W 001 | 151 | 111 | 149 | 110 | 152 | 112 | 161 | 116 | 99 | 1999 | R | I | V | W | 1 | 7.26 | 0.58869 | 0.3319 | 7.201 | 0.59065 | 0.33324
32 | 00 Y I V S 001 | 380 | 271 | 397 | 281 | 381 | 266 | 353 | 248 | 0 | 2000 | Y | I | V | S | 1 | 27.864 | 0.5163 | 0.45506 | 25.637 | 0.52303 | 0.45737
33 | 00 Y I H S 001 | 228 | 85.1 | 220 | 82.5 | 227 | 82.5 | 211 | 77.1 | 0 | 2000 | Y | I | H | S | 1 | 20.559 | 0.50279 | 0.47236 | 20.219 | 0.50566 | 0.47527
34 | 00 W I H N 001 | 290 | 113 | 281 | 109 | 277 | 105 | 254 | 97.3 | 0 | 2000 | W | I | H | N | 1 | 32.438 | 0.30886 | 0.32813 | 31.639 | 0.3094 | 0.32862
35 | 00 W I H S 001 | 233 | 87.7 | 225 | 84.7 | 222 | 81.6 | 198 | 73 | 0 | 2000 | W | I | H | S | 1 | 32.917 | 0.30849 | 0.32767 | 33.107 | 0.30817 | 0.32744
36 | 00 G I H N 001 | 54.4 | 19.1 | 52.5 | 18.4 | 51.7 | 18 | 48.1 | 16.9 | 0 | 2000 | G | I | H | N | 1 | 8.019 | 0.15007 | 0.44111 | 8.025 | 0.15048 | 0.44921
37 | 00 G I H S 001 | 58.5 | 20.6 | 58.2 | 20.4 | 54.6 | 18.9 | 48.9 | 17.2 | 0 | 2000 | G | I | H | S | 1 | 8.54 | 0.15543 | 0.4355 | 8.366 | 0.15372 | 0.44544
38 | 01 R I V W 001 | 104 | 73.5 | 105 | 74.7 | 109 | 76.7 | 103 | 72.9 | 1 | 2001 | R | I | V | W | 1 | 5.63 | 0.59389 | 0.3172 | 5.136 | 0.61738 | 0.31871
39 | 03 W I V N 001 | 465 | 332 | 459 | 332 | 427 | 308 | 352 | 252 | 3 | 2003 | W | I | V | N | 1 | 48.768 | 0.30833 | 0.32748 | 44.334 | 0.31186 | 0.3308
40 | 04 G E V S 001 | 98.3 | 62.7 | 97.4 | 62.6 | 91 | 60.8 | 91.4 | 61,1 | 4 | 2004 | G | E | V | S | 1 | 6.674 | 0.14298 | 0.42319 | 6.592 | 0.14453 | 0.43394
41 | 04 R I V S 001 | 137 | 91.8 | 133 | 90 | 133 | 90.8 | 126 | 86.3 | 4 | 2004 | R | I | V | S | 1 | 5.73 | 0.60091 | 0.32339 | 5.887 | 0.59826 | 0.32445
42 | 04 R I V W 001 | 107 | 78.1 | 102 | 74.7 | 103 | 75.6 | 96.3 | 71.1 | 4 | 2004 | R | I | V | W | 1 | 5.236 | 0.62409 | 0.3208 | 5.208 | 0.62873 | 0.32149
43 | 04 Y I V S 001 | 402 | 274 | 383 | 265 | 379 | 255 | 332 | 222 | 4 | 2004 | Y | I | V | S | 1 | 30.037 | 0.51698 | 0.46043 | 28.262 | 0.52192 | 0.46202
44 | 04 W I V S 001 | 481 | 323 | 445 | 301 | 427 | 292 | 364 | 251 | 4 | 2004 | W | I | V | S | 1 | 50.478 | 0.31258 | 0.33168 | 47.382 | 0.31317 | 0.33207
45 | 05 W I V N 001 | 461 | 322 | 444 | 314 | 426 | 300 | 384 | 272 | 5 | 2005 | W | I | V | N | 1 | 50.879 | 0.30917 | 0.32828 | 49.479 | 0.30965 | 0.32883
46 | 06 R I D N 001 | 120 | 80.6 | 120 | 80 | 117 | 79 | 110 | 74.7 | 6 | 2006 | R | I | D | N | 1 | 6.087 | 0.62225 | 0.31671 | 5.988 | 0.62869 | 0.31735
47 | 06 Y I D W 001 | 498 | 309 | 470 | 296 | 460 | 288 | 403 | 257 | 6 | 2006 | Y | I | D | W | 1 | 59.717 | 0.50331 | 0.47871 | 57.759 | 0.50275 | 0.4811
48 | 07 W I D E 001 | 757 | 456 | 782 | 464 | 751 | 429 | 686 | 402 | 7 | 2007 | W | I | D | E | 1 | 46.168 | 0.31237 | 0.3308 | 42.023 | 0.31553 | 0.33366
49 | 07 R I D E 001 | 138 | 86.2 | 131 | 81 | 142 | 83.9 | 136 | 80.7 | 7 | 2007 | R | I | D | E | 1 | 5.948 | 0.62404 | 0.31964 | 5.752 | 0.62725 | 0.32058
50 | 07 R I D W 001 | 153 | 97 | 149 | 94.5 | 146 | 95.3 | 141 | 92.6 | 7 | 2007 | R | I | D | W | 1 | 6.072 | 0.62162 | 0.32145 | 6.05 | 0.62156 | 0.32173
51 | 07 G E D S 001 | 131 | 81.2 | 127 | 78.9 | 131 | 81.8 | 120 | 66.1 | 7 | 2007 | G | E | D | S | 1 | 7.35 | 0.14604 | 0.42078 | 7.202 | 0.14748 | 0.42859
52 | 07 G E D S 002 | 120 | 68.7 | 118 | 67.5 | 119 | 66.8 | 123 | 77.4 | 7 | 2007 | G | E | D | S | 2 | 7.686 | 0.15001 | 0.41041 | 6.975 | 0.1454 | 0.4225
53 | 07 G E D N 001 | 128 | 71.6 | 131 | 72.4 | 125 | 68.6 | 123 | 66.5 | 7 | 2007 | G | E | D | N | 1 | 7.222 | 0.14364 | 0.41654 | 6.908 | 0.14241 | 0.42602
54 | 08 Y I D S 001 | 426 | 269 | 422 | 265 | 386 | 237 | 311 | 196 | 8 | 2008 | Y | I | D | S | 1 | 64 | 0.50589 | 0.4765 | 59.709 | 0.50794 | 0.48026
55 | 08 Y I D S 002 | 495 | 301 | 453 | 278 | 415 | 260 | 287 | 179 | 8 | 2008 | Y | I | D | S | 2 | 63.146 | 0.50227 | 0.48101 | 59.279 | 0.50248 | 0.48326
56 | 10 W I D E 001 | 687 | 452 | 642 | 418 | 704 | 454 | 649 | 416 | 10 | 2010 | W | I | D | E | 1 | 43.11 | 0.31688 | 0.33534 | 40.844 | 0.31894 | 0.33707
57 | 10 R I D E 001 | 93.7 | 62 | 95 | 62.6 | 95.6 | 65.1 | 89.4 | 62.2 | 10 | 2010 | R | I | D | E | 1 | 4.968 | 0.62194 | 0.31117 | 4.667 | 0.63583 | 0.31154
58 | 10 G E D N 001 | 145 | 82.5 | 149 | 84.1 | 143 | 77.7 | 138 | 75.3 | 10 | 2010 | G | E | D | N | 1 | 6.617 | 0.14196 | 0.42169 | 6.449 | 0.14032 | 0.43155
59 | 10 G E D S 001 | 150 | 83.4 | 150 | 82.4 | 150 | 80.5 | 145 | 79.1 | 10 | 2010 | G | E | D | S | 1 | 6.632 | 0.14117 | 0.42153 | 6.545 | 0.14075 | 0.43121
60 | 11 R I D W 001 | 133 | 85.2 | 133 | 84.5 | 138 | 83.1 | 129 | 80 | 11 | 2011 | R | I | D | W | 1 | 5.57 | 0.63787 | 0.31675 | 5.617 | 0.62989 | 0.31758
61 | 11 R I D N 001 | 80.8 | 58.7 | 79.8 | 58 | 80.4 | 60.7 | 74.6 | 56.7 | 11 | 2011 | R | I | D | N | 1 | 4.469 | 0.6392 | 0.31015 | 4.498 | 0.63923 | 0.31102
62 | 11 R I D S 001 | 107 | 72.4 | 105 | 70.6 | 109 | 75 | 90 | 62.7 | 11 | 2011 | R | I | D | S | 1 | 5.195 | 0.63411 | 0.31582 | 5.212 | 0.63052 | 0.31635
63 | 96 R I V N 001 | [6 empty] | 70.9 | 36.9 | 15 | 2015 | R | I | V | N | 1
64 | 96 R I V N 002 | [6 empty] | 46.6 | 26.9 | 15 | 2015 | R | I | V | N | 2
65 | 96 Y I H N 001 | [6 empty] | 91.6 | 34.5 | 15 | 2015 | Y | I | H | N | 1
66 | 99 G I H N 001 | [6 empty] | 60.7 | 21.9 | 15 | 2015 | G | I | H | N | 1
67 | 99 G I H N 002 | [6 empty] | 61.5 | 21.6 | 15 | 2015 | G | I | H | N | 2
68 | 01 R I D S 001 | [8 empty] | 15 | 2015 | R | I | D | S | 1
69 | 04 Y I V N 001 | [6 empty] | 330 | 239 | 15 | 2015 | Y | I | V | N | 1
70 | 05 R I D N 001 | [8 empty] | 15 | 2015 | R | I | D | N | 1
71 | 05 Y I V N 001 | [6 empty] | 338 | 243 | 15 | 2015 | Y | I | V | N | 1
72 | 84 G I V S 001 | [6 empty] | 42.4 | 16.1 | 16 | 2016 | G | I | V | S | 1
73 | 89 G I H E 001 | [6 empty] | 57.5 | 20.1 | 16 | 2016 | G | I | H | E | 1
74 | 89 G I H E 002 | [6 empty] | 60.8 | 21.6 | 16 | 2016 | G | I | H | E | 2
75 | 89 G I H N 001 | [6 empty] | 55.4 | 20.3 | 16 | 2016 | G | I | H | N | 1
76 | 89 G I H S 001 | [6 empty] | 60.8 | 22.5 | 16 | 2016 | G | I | H | S | 1
77 | 89 G I H W 001 | [6 empty] | 54.1 | 18.8 | 16 | 2016 | G | I | H | W | 1
78 | 89 G I H W 002 | [6 empty] | 64.6 | 22.9 | 16 | 2016 | G | I | H | W | 2
79 | 89 R I V S 001 | [6 empty] | 63.8 | 26.1 | 16 | 2016 | R | I | V | S | 1
80 | 96 Y I H N 002 | [6 empty] | 91.4 | 36.1 | 16 | 2016 | Y | I | H | N | 2
81 | 97 Y I H E 001 | [6 empty] | 228 | 79.1 | 16 | 2016 | Y | I | H | E | 1
82 | 97 Y I H W 001 | [6 empty] | 50.7 | 22 | 16 | 2016 | Y | I | H | W | 1
83 | 98 R I H S 001 | [6 empty] | 30.3 | 12.7 | 16 | 2016 | R | I | H | S | 1
84 | 98 R I V N 001 | [6 empty] | 58.8 | 45.2 | 16 | 2016 | R | I | V | N | 1
85 | 98 R I V S 001 | [6 empty] | 78.7 | 56.5 | 16 | 2016 | R | I | V | S | 1
86 | 98 Y I H S 001 | [6 empty] | 172 | 69.8 | 16 | 2016 | Y | I | H | S | 1
87 | 99 G I H E 001 | [6 empty] | 44.2 | 16.3 | 16 | 2016 | G | I | H | E | 1
88 | 99 G I H S 001 | [6 empty] | 60.4 | 21.4 | 16 | 2016 | G | I | H | S | 1
89 | 99 G I H W 001 | [6 empty] | 51.1 | 18.5 | 16 | 2016 | G | I | H | W | 1
90 | 99 R I V S 001 | [6 empty] | 133 | 97.1 | 16 | 2016 | R | I | V | S | 1
91 | 99 Y I V N 002 | [6 empty] | 318 | 234 | 16 | 2016 | Y | I | V | N | 2
92 | 99 Y I V S 002 | [6 empty] | 303 | 210 | 16 | 2016 | Y | I | V | S | 2
93 | 00 R I V S 001 | [6 empty] | 90.9 | 67.2 | 16 | 2016 | R | I | V | S | 1
94 | 00 W I H N 001 | [6 empty] | 275 | 101 | 16 | 2016 | W | I | H | N | 1
95 | 00 W I H S 001 | [6 empty] | 255 | 101 | 16 | 2016 | W | I | H | S | 1
96 | 02 Y I V E 001 | [6 empty] | 324 | 238 | 16 | 2016 | Y | I | V | E | 1
97 | 03 R I V W 001 | [6 empty] | 87.5 | 60.3 | 16 | 2016 | R | I | V | W | 1
98 | 04 R I V E 001 | [6 empty] | 124 | 87 | 16 | 2016 | R | I | V | E | 1
99 | 04 R I V N 001 | [6 empty] | 88.6 | 66.9 | 16 | 2016 | R | I | V | N | 1
100 | 04 R I V S 002 | [6 empty] | 92.3 | 70.7 | 16 | 2016 | R | I | V | S | 2
101 | 05 Y I V N 002 | [6 empty] | 244 | 180 | 16 | 2016 | Y | I | V | N | 2
102 | 05 Y I V N 003 | [6 empty] | 281 | 205 | 16 | 2016 | Y | I | V | N | 3
103 | 05 Y I V S 001 | [6 empty] | 387 | 255 | 16 | 2016 | Y | I | V | S | 1
104 | 06 R I D W 001 | [6 empty] | 151 | 101 | 16 | 2016 | R | I | D | W | 1
105 | 07 R I D N 001 | [6 empty] | 134 | 88.2 | 16 | 2016 | R | I | D | N | 1
106 | 07 W I D N 001 | [6 empty] | 647 | 389 | 16 | 2016 | W | I | D | N | 1
107 | 07 Y I D E 001 | [6 empty] | 409 | 250 | 16 | 2016 | Y | I | D | E | 1
108 | 07 Y I D S 001 | [6 empty] | 424 | 258 | 16 | 2016 | Y | I | D | S | 1
109 | 08 R I D S 001 | [6 empty] | 132 | 77.5 | 16 | 2016 | R | I | D | S | 1
110 | 10 W I D S 001 | [6 empty] | 615 | 379 | 16 | 2016 | W | I | D | S | 1
111 | 11 R I D E 001 | [6 empty] | 94.4 | 62.1 | 16 | 2016 | R | I | D | E | 1
112 | 11 R I D E 002 | [6 empty] | 68.1 | 47.6 | 16 | 2016 | R | I | D | E | 2
113 | 11 W I D N 001 | [6 empty] | 589 | 374 | 16 | 2016 | W | I | D | N | 1
114 | 12 R I D E 001 | [6 empty] | 60.7 | 45.8 | 16 | 2016 | R | I | D | E | 1
115 | 12 Y I D E 001 | [6 empty] | 501 | 306 | 16 | 2016 | Y | I | D | E | 1
116 | 13 R I D S 001 | [6 empty] | 74.4 | 52.1 | 16 | 2016 | R | I | D | S | 1
117 | 13 W I D E 001 | [6 empty] | 689 | 431 | 16 | 2016 | W | I | D | E | 1
118 | 14 R I D N 001 | [6 empty] | 68.8 | 37.1 | 16 | 2016 | R | I | D | N | 1

## DG3 Red
Agency | Inv. ID# | Sign# | MUTCD code | Description | Install Date (Test Deck) | Year | Age (2015-year) | Sheeting type | background color | Legend Color | Orientation | Background value (0.2˚) | Background value (0.5˚) | Legend Value (0.2˚) | Legend value (0.5˚) | EC film
MnDOT Research | 06 R I D N 001 | 46 |  |  | 2014 | 2006 | 9 | DG3 | Red |  | North | 120 | 80
MnDOT Research | 07 R I D E 001 | 49 |  |  | 2014 | 2007 | 8 | DG3 | Red |  | East | 131 | 81
MnDOT Research | 07 R I D W 001 | 50 |  |  | 2014 | 2007 | 8 | DG3 | Red |  | East | 149 | 94.5
MnDOT Research | 10 R I D E 001 | 57 |  |  | 2014 | 2010 | 5 | DG3 | Red |  | East | 95 | 62.6
MnDOT Research | 11 R I D W 001 | 60 |  |  | 2014 | 2011 | 4 | DG3 | Red |  | West | 133 | 84.5
MnDOT Research | 11 R I D N 001 | 61 |  |  | 2014 | 2011 | 4 | DG3 | Red |  | North | 79.8 | 58
MnDOT Research | 11 R I D S 001 | 62 |  |  | 2014 | 2011 | 4 | DG3 | Red |  | South | 105 | 70.6

## DG3 White
Agency | Inv. ID# | Sign# | MUTCD code | Description | Install Date (Test Deck) | Year | Age (2015-year) | Sheeting type | background color | Legend Color | Orientation | Background value (0.2˚) | Background value (0.5˚) | Legend Value (0.2˚) | Legend value (0.5˚) | EC film
MnDOT Research | 07 W I D E 001 | 48 |  |  | 2014 | 2007 | 8 | DG3 | White |  | West | 782 | 464
MnDOT Research | 10 W I D E 001 | 56 |  |  | 2014 | 2010 | 5 | DG3 | White |  | South | 642 | 418

## DG3 Yellow
Agency | Inv. ID# | Sign# | MUTCD code | Description | Install Date (Test Deck) | Year | Age (2015-year) | Sheeting type | background color | Legend Color | Orientation | Background value (0.2˚) | Background value (0.5˚) | Legend Value (0.2˚) | Legend value (0.5˚) | EC film
MnDOT Research | 06 Y I D W 001 | 47 |  |  | 2014 | 2006 | 9 | DG3 | Yellow |  | North | 470 | 296
MnDOT Research | 08 Y I D S 001 | 54 |  |  | 2014 | 2008 | 7 | DG3 | Yellow |  | North | 422 | 265
MnDOT Research | 08 Y I D S 002 | 55 |  |  | 2014 | 2008 | 7 | DG3 | Yellow |  | South | 453 | 278

## DG3 Green
Agency | Inv. ID# | Sign# | MUTCD code | Description | Install Date (Test Deck) | Year | Age (2015-year) | Sheeting type | background color | Legend Color | Orientation | Background value (0.2˚) | Background value (0.5˚) | Legend Value (0.2˚) | Legend value (0.5˚) | EC film
MnDOT Research | 07 G E D S 001 | 51 |  |  | 2014 | 2007 | 8 | EC | Green |  | West | 127 | 78.9
MnDOT Research | 07 G E D S 002 | 52 |  |  | 2014 | 2007 | 8 | EC | Green |  | South | 118 | 67.5
MnDOT Research | 07 G E D N 001 | 53 |  |  | 2014 | 2007 | 8 | EC | Green |  | South | 131 | 72.4
MnDOT Research | 10 G E D N 001 | 58 |  |  | 2014 | 2010 | 5 | EC | Green |  | East | 149 | 84.1
MnDOT Research | 10 G E D S 001 | 59 |  |  | 2014 | 2010 | 5 | EC | Green |  | South | 150 | 82.4

## HIP Green
Agency | Inv. ID# | Sign# | MUTCD code | Description | Install Date (Test Deck) | Year | Age (2015-year) | Sheeting type | background color | Legend Color | Orientation | Background value (0.2˚) | Background value (0.5˚) | Legend Value (0.2˚) | Legend value (0.5˚) | EC film
MnDOT Research | 91 G I H S 001 | 4 |  |  | 2014 | 1991 | 24 | HIP | Green |  | South | 58.3 | 21.2
MnDOT Research | 92 G I H S 001 | 8 |  |  | 2014 | 1992 | 23 | HIP | Green |  | South | 61.6 | 21.6
MnDOT Research | 94 G I H E 001 | 11 |  |  | 2014 | 1994 | 21 | HIP | Green |  | East | 60.7 | 22.1
MnDOT Research | 00 G I H N 001 | 36 |  |  | 2014 | 2000 | 15 | HIP | Green |  | South | 52.5 | 18.4
MnDOT Research | 00 G I H S 001 | 37 |  |  | 2014 | 2000 | 15 | HIP | Green |  | North | 58.2 | 20.4

## HIP Red
Agency | Inv. ID# | Sign# | MUTCD code | Description | Install Date (Test Deck) | Year | Age (2015-year) | Sheeting type | background color | Legend Color | Orientation | Background value (0.2˚) | Background value (0.5˚) | Legend Value (0.2˚) | Legend value (0.5˚) | EC film
MnDOT Research | 91 R I H E 001 | 5 |  |  | 2014 | 1991 | 24 | HIP | Red |  | East | 22.8 | 9.5

## HIP White
Agency | Inv. ID# | Sign# | MUTCD code | Description | Install Date (Test Deck) | Year | Age (2015-year) | Sheeting type | background color | Legend Color | Orientation | Background value (0.2˚) | Background value (0.5˚) | Legend Value (0.2˚) | Legend value (0.5˚) | EC film
MnDOT Research | 90 W I H S 001 | 3 |  |  | 2014 | 1990 | 25 | HIP | White |  | South | 265 | 98.1
MnDOT Research | 91 W I H S 001 | 6 |  |  | 2014 | 1991 | 24 | HIP | White |  | South | 251 | 95.6
MnDOT Research | 93 W I H W 001 | 9 |  |  | 2014 | 1993 | 22 | HIP | White |  | West | 273 | 106
MnDOT Research | 94 W I H E 001 | 10 |  |  | 2014 | 1994 | 21 | HIP | White |  | East | 264 | 99.4
MnDOT Research | 96 W I H N 002 | 15 |  |  | 2014 | 1996 | 19 | HIP | White |  | North | 297 | 103
MnDOT Research | 96 W I H N 001 | 16 |  |  | 2014 | 1996 | 19 | HIP | White |  | North | 303 | 103
MnDOT Research | 96 W I H S 001 | 17 |  |  | 2014 | 1996 | 19 | HIP | White |  | South | 297 | 102
MnDOT Research | 98 W I H N 001 | 23 |  |  | 2014 | 1998 | 17 | HIP | White |  | North | 184 | 74.6
MnDOT Research | 00 W I H N 001 | 34 |  |  | 2014 | 2000 | 15 | HIP | White |  | South | 281 | 109
MnDOT Research | 00 W I H S 001 | 35 |  |  | 2014 | 2000 | 15 | HIP | White |  | North | 225 | 84.7

## HIP Yellow
Agency | Inv. ID# | Sign# | MUTCD code | Description | Install Date (Test Deck) | Year | Age (2015-year) | Sheeting type | background color | Legend Color | Orientation | Background value (0.2˚) | Background value (0.5˚) | Legend Value (0.2˚) | Legend value (0.5˚) | EC film
MnDOT Research | 89 Y I H S 001 | 1 |  |  | 2014 | 1989 | 26 | HIP | Yellow |  | South | 39.8 | 19.6
MnDOT Research | 91 Y I H S 001 | 7 |  |  | 2014 | 1991 | 24 | HIP | Yellow |  | South | 2.1 | 1.3
MnDOT Research | 94 Y I H N 001 | 12 |  |  | 2014 | 1994 | 21 | HIP | Yellow |  | North | 164 | 69.5
MnDOT Research | 96 Y I H S 001 | 14 |  |  | 2014 | 1996 | 19 | HIP | Yellow |  | South | 195 | 80.4
MnDOT Research | 97 Y I H N 001 | 18 |  |  | 2014 | 1997 | 18 | HIP | Yellow |  | North | 209 | 75.1
MnDOT Research | 98 Y I H N 001 | 24 |  |  | 2014 | 1998 | 17 | HIP | Yellow |  | North | 227 | 95.1
MnDOT Research | 99 Y I H S 001 | 25 |  |  | 2014 | 1999 | 16 | HIP | Yellow |  | South | 188 | 76.7
MnDOT Research | 00 Y I H S 001 | 33 |  |  | 2014 | 2000 | 15 | HIP | Yellow |  | South | 220 | 82.5

## VIP Red
Agency | Inv. ID# | Sign# | MUTCD code | Description | Install Date (Test Deck) | Year | Age (2015-year) | Sheeting type | background color | Legend Color | Orientation | Background value (0.2˚) | Background value (0.5˚) | Legend Value (0.2˚) | Legend value (0.5˚) | EC film
MnDOT Research | 89 R I V W 001 | 2 |  |  | 2014 | 1989 | 26 | VIP | Red |  | West | 76.1 | 29.6
MnDOT Research | 96 R I V W 001 | 13 |  |  | 2014 | 1996 | 19 | VIP | Red |  | West | 49.7 | 18.5
MnDOT Research | 97 R I V S 001 | 19 |  |  | 2014 | 1997 | 18 | VIP | Red |  | South | 60 | 43.6
MnDOT Research | 97 R I V E 001 | 20 |  |  | 2014 | 1997 | 18 | VIP | Red |  | East | 60.3 | 44.8
MnDOT Research | 97 R I V E 002 | 21 |  |  | 2014 | 1997 | 18 | VIP | Red |  | East | 57.1 | 42.8
MnDOT Research | 97 R I V E 003 | 22 |  |  | 2014 | 1997 | 18 | VIP | Red |  | East | 131 | 81.9
MnDOT Research | 99 R I V E 001 | 29 |  |  | 2014 | 1999 | 16 | VIP | Red |  | East | 76.9 | 57.5
MnDOT Research | 99 R I V E 002 | 30 |  |  | 2014 | 1999 | 16 | VIP | Red |  | East | 89.2 | 63
MnDOT Research | 99 R I V W 001 | 31 |  |  | 2014 | 1999 | 16 | VIP | Red |  | East | 149 | 110
MnDOT Research | 01 R I V W 001 | 38 |  |  | 2014 | 2001 | 14 | VIP | Red |  | South | 105 | 74.7
MnDOT Research | 04 R I V S 001 | 41 |  |  | 2014 | 2004 | 11 | VIP | Red |  | South | 133 | 90
MnDOT Research | 04 R I V W 001 | 42 |  |  | 2014 | 2004 | 11 | VIP | Red |  | South | 102 | 74.7

## VIP White
Agency | Inv. ID# | Sign# | MUTCD code | Description | Install Date (Test Deck) | Year | Age (2015-year) | Sheeting type | background color | Legend Color | Orientation | Background value (0.2˚) | Background value (0.5˚) | Legend Value (0.2˚) | Legend value (0.5˚) | EC film
MnDOT Research | 03 W I V N 001 | 39 |  |  | 2014 | 2003 | 12 | VIP | White |  | West | 459 | 332
MnDOT Research | 04 W I V S 001 | 44 |  |  | 2014 | 2004 | 11 | VIP | White |  | South | 445 | 301
MnDOT Research | 05 W I V N 001 | 45 |  |  | 2014 | 2005 | 10 | VIP | White |  | South | 444 | 314

## VIP Yellow
Agency | Inv. ID# | Sign# | MUTCD code | Description | Install Date (Test Deck) | Year | Age (2015-year) | Sheeting type | background color | Legend Color | Orientation | Background value (0.2˚) | Background value (0.5˚) | Legend Value (0.2˚) | Legend value (0.5˚) | EC film
MnDOT Research | 99 Y I V N 001 | 26 |  |  | 2014 | 1999 | 16 | VIP | Yellow |  | North | 371 | 267
MnDOT Research | 99 Y I V W 001 | 27 |  |  | 2014 | 1999 | 16 | VIP | Yellow |  | West | 358 | 259
MnDOT Research | 99 Y I V S 001 | 28 |  |  | 2014 | 1999 | 16 | VIP | Yellow |  | South | 371 | 261
MnDOT Research | 00 Y I V S 001 | 32 |  |  | 2014 | 2000 | 15 | VIP | Yellow |  | West | 397 | 281
MnDOT Research | 04 Y I V S 001 | 43 |  |  | 2014 | 2004 | 11 | VIP | Yellow |  | West | 383 | 265

## VIP Green
Agency | Inv. ID# | Sign# | MUTCD code | Description | Install Date (Test Deck) | Year | Age (2015-year) | Sheeting type | background color | Legend Color | Orientation | Background value (0.2˚) | Background value (0.5˚) | Legend Value (0.2˚) | Legend value (0.5˚) | EC film
MnDOT Research | 04 G E V S 001 | 40 |  |  | 2014 | 2004 | 11 | VIP | Green |  | North | 97.4 | 62.6

## Complete List
Agency | Inv. ID# | Sign# | MUTCD code | Description | Install Date (Test Deck) | Year | Age (2015-year) | Sheeting type | background color | Legend Color | Orientation | Background value (0.2˚) | Background value (0.5˚) | Legend Value (0.2˚) | Legend value (0.5˚) | EC film
MnDOT Research | 89 Y I H S 001 | 1 |  |  | 2014 | 1989 | 26 | HIP | Yellow |  | South | 39.8 | 19.6
MnDOT Research | 89 R I V W 001 | 2 |  |  | 2014 | 1989 | 26 | VIP | Red |  | West | 76.1 | 29.6
MnDOT Research | 90 W I H S 001 | 3 |  |  | 2014 | 1990 | 25 | HIP | White |  | South | 265 | 98.1
MnDOT Research | 91 G I H S 001 | 4 |  |  | 2014 | 1991 | 24 | HIP | Green |  | South | 58.3 | 21.2
MnDOT Research | 91 R I H E 001 | 5 |  |  | 2014 | 1991 | 24 | HIP | Red |  | East | 22.8 | 9.5
MnDOT Research | 91 W I H S 001 | 6 |  |  | 2014 | 1991 | 24 | HIP | White |  | South | 251 | 95.6
MnDOT Research | 91 Y I H S 001 | 7 |  |  | 2014 | 1991 | 24 | HIP | Yellow |  | South | 2.1 | 1.3
MnDOT Research | 92 G I H S 001 | 8 |  |  | 2014 | 1992 | 23 | HIP | Green |  | South | 61.6 | 21.6
MnDOT Research | 93 W I H W 001 | 9 |  |  | 2014 | 1993 | 22 | HIP | White |  | West | 273 | 106
MnDOT Research | 94 W I H E 001 | 10 |  |  | 2014 | 1994 | 21 | HIP | White |  | East | 264 | 99.4
MnDOT Research | 94 G I H E 001 | 11 |  |  | 2014 | 1994 | 21 | HIP | Green |  | East | 60.7 | 22.1
MnDOT Research | 94 Y I H N 001 | 12 |  |  | 2014 | 1994 | 21 | HIP | Yellow |  | North | 164 | 69.5
MnDOT Research | 96 R I V W 001 | 13 |  |  | 2014 | 1996 | 19 | VIP | Red |  | West | 49.7 | 18.5
MnDOT Research | 96 Y I H S 001 | 14 |  |  | 2014 | 1996 | 19 | HIP | Yellow |  | South | 195 | 80.4
MnDOT Research | 96 W I H N 002 | 15 |  |  | 2014 | 1996 | 19 | HIP | White |  | North | 297 | 103
MnDOT Research | 96 W I H N 001 | 16 |  |  | 2014 | 1996 | 19 | HIP | White |  | North | 303 | 103
MnDOT Research | 96 W I H S 001 | 17 |  |  | 2014 | 1996 | 19 | HIP | White |  | South | 297 | 102
MnDOT Research | 97 Y I H N 001 | 18 |  |  | 2014 | 1997 | 18 | HIP | Yellow |  | North | 209 | 75.1
MnDOT Research | 97 R I V S 001 | 19 |  |  | 2014 | 1997 | 18 | VIP | Red |  | South | 60 | 43.6
MnDOT Research | 97 R I V E 001 | 20 |  |  | 2014 | 1997 | 18 | VIP | Red |  | East | 60.3 | 44.8
MnDOT Research | 97 R I V E 002 | 21 |  |  | 2014 | 1997 | 18 | VIP | Red |  | East | 57.1 | 42.8
MnDOT Research | 97 R I V E 003 | 22 |  |  | 2014 | 1997 | 18 | VIP | Red |  | East | 131 | 81.9
MnDOT Research | 98 W I H N 001 | 23 |  |  | 2014 | 1998 | 17 | HIP | White |  | North | 184 | 74.6
MnDOT Research | 98 Y I H N 001 | 24 |  |  | 2014 | 1998 | 17 | HIP | Yellow |  | North | 227 | 95.1
MnDOT Research | 99 Y I H S 001 | 25 |  |  | 2014 | 1999 | 16 | HIP | Yellow |  | South | 188 | 76.7
MnDOT Research | 99 Y I V N 001 | 26 |  |  | 2014 | 1999 | 16 | VIP | Yellow |  | North | 371 | 267
MnDOT Research | 99 Y I V W 001 | 27 |  |  | 2014 | 1999 | 16 | VIP | Yellow |  | West | 358 | 259
MnDOT Research | 99 Y I V S 001 | 28 |  |  | 2014 | 1999 | 16 | VIP | Yellow |  | South | 371 | 261
MnDOT Research | 99 R I V E 001 | 29 |  |  | 2014 | 1999 | 16 | VIP | Red |  | East | 76.9 | 57.5
MnDOT Research | 99 R I V E 002 | 30 |  |  | 2014 | 1999 | 16 | VIP | Red |  | East | 89.2 | 63
MnDOT Research | 99 R I V W 001 | 31 |  |  | 2014 | 1999 | 16 | VIP | Red |  | East | 149 | 110
MnDOT Research | 00 Y I V S 001 | 32 |  |  | 2014 | 2000 | 15 | VIP | Yellow |  | West | 397 | 281
MnDOT Research | 00 Y I H S 001 | 33 |  |  | 2014 | 2000 | 15 | HIP | Yellow |  | South | 220 | 82.5
MnDOT Research | 00 W I H N 001 | 34 |  |  | 2014 | 2000 | 15 | HIP | White |  | South | 281 | 109
MnDOT Research | 00 W I H S 001 | 35 |  |  | 2014 | 2000 | 15 | HIP | White |  | North | 225 | 84.7
MnDOT Research | 00 G I H N 001 | 36 |  |  | 2014 | 2000 | 15 | HIP | Green |  | South | 52.5 | 18.4
MnDOT Research | 00 G I H S 001 | 37 |  |  | 2014 | 2000 | 15 | HIP | Green |  | North | 58.2 | 20.4
MnDOT Research | 01 R I V W 001 | 38 |  |  | 2014 | 2001 | 14 | VIP | Red |  | South | 105 | 74.7
MnDOT Research | 03 W I V N 001 | 39 |  |  | 2014 | 2003 | 12 | VIP | White |  | West | 459 | 332
MnDOT Research | 04 G E V S 001 | 40 |  |  | 2014 | 2004 | 11 | VIP | Green |  | North | 97.4 | 62.6 |  |  | Yes
MnDOT Research | 04 R I V S 001 | 41 |  |  | 2014 | 2004 | 11 | VIP | Red |  | South | 133 | 90
MnDOT Research | 04 R I V W 001 | 42 |  |  | 2014 | 2004 | 11 | VIP | Red |  | South | 102 | 74.7
MnDOT Research | 04 Y I V S 001 | 43 |  |  | 2014 | 2004 | 11 | VIP | Yellow |  | West | 383 | 265
MnDOT Research | 04 W I V S 001 | 44 |  |  | 2014 | 2004 | 11 | VIP | White |  | South | 445 | 301
MnDOT Research | 05 W I V N 001 | 45 |  |  | 2014 | 2005 | 10 | VIP | White |  | South | 444 | 314
MnDOT Research | 06 R I D N 001 | 46 |  |  | 2014 | 2006 | 9 | DG3 | Red |  | North | 120 | 80
MnDOT Research | 06 Y I D W 001 | 47 |  |  | 2014 | 2006 | 9 | DG3 | Yellow |  | North | 470 | 296
MnDOT Research | 07 W I D E 001 | 48 |  |  | 2014 | 2007 | 8 | DG3 | White |  | West | 782 | 464
MnDOT Research | 07 R I D E 001 | 49 |  |  | 2014 | 2007 | 8 | DG3 | Red |  | East | 131 | 81
MnDOT Research | 07 R I D W 001 | 50 |  |  | 2014 | 2007 | 8 | DG3 | Red |  | East | 149 | 94.5
MnDOT Research | 07 G E D S 001 | 51 |  |  | 2014 | 2007 | 8 | DG3 | Green |  | West | 127 | 78.9 |  |  | Yes
MnDOT Research | 07 G E D S 002 | 52 |  |  | 2014 | 2007 | 8 | DG3 | Green |  | South | 118 | 67.5 |  |  | Yes
MnDOT Research | 07 G E D N 001 | 53 |  |  | 2014 | 2007 | 8 | DG3 | Green |  | South | 131 | 72.4 |  |  | Yes
MnDOT Research | 08 Y I D S 001 | 54 |  |  | 2014 | 2008 | 7 | DG3 | Yellow |  | North | 422 | 265
MnDOT Research | 08 Y I D S 002 | 55 |  |  | 2014 | 2008 | 7 | DG3 | Yellow |  | South | 453 | 278
MnDOT Research | 10 W I D E 001 | 56 |  |  | 2014 | 2010 | 5 | DG3 | White |  | South | 642 | 418
MnDOT Research | 10 R I D E 001 | 57 |  |  | 2014 | 2010 | 5 | DG3 | Red |  | East | 95 | 62.6
MnDOT Research | 10 G E D N 001 | 58 |  |  | 2014 | 2010 | 5 | DG3 | Green |  | East | 149 | 84.1 |  |  | Yes
MnDOT Research | 10 G E D S 001 | 59 |  |  | 2014 | 2010 | 5 | DG3 | Green |  | South | 150 | 82.4 |  |  | Yes
MnDOT Research | 11 R I D W 001 | 60 |  |  | 2014 | 2011 | 4 | DG3 | Red |  | West | 133 | 84.5
MnDOT Research | 11 R I D N 001 | 61 |  |  | 2014 | 2011 | 4 | DG3 | Red |  | North | 79.8 | 58
MnDOT Research | 11 R I D S 001 | 62 |  |  | 2014 | 2011 | 4 | DG3 | Red |  | South | 105 | 70.6

## Sheet14
Agency | Inv. ID# | Sign# | MUTCD code | Description | Install Date (Test Deck) | Year | Age (2015-year) | Sheeting type | background color | Legend Color | Orientation | Background value (0.2˚) | Background value (0.5˚) | Legend Value (0.2˚) | Legend value (0.5˚) | EC film