## 21850(BLANK)
G&B-105 (11/3/2021)
MOISTURE TEST
GRADING & BASE CONSTRUCTION
Grading & Base Manual 5-692.245
Metric
Project No: |  |  | Date: | Page No:
Test Identification Data
Date
Tester Initials or Certification No.
Test No.
Material Type
Station (X-Coordinate)
Roadway Lane & Offset (Y-Coordinate)
Depth Below Grading Grade (Z-Coordinate)
Moisture Determination
- Burner Method - 5-692.245
(A) Pan Id.
(B) Wt. Wet Material + Pan
(C) Wt. Dry Material + Pan
(D) Wt Moisture |  | B-C
(E) Wt Pan
(F) Wt. Dry Material |  | C-E
- Speedy Method - 5-692.245
(G) Dial Reading
(H) Sample Size Factor
(I) % Moisture Wet Wt. |  | GxH
Moisture Content 5-692.245
(K) % Moisture Dry Wt. |  | D/F x 100 (Burner)
I /[1-(I/100)] (Speedy)
Relative Moisture Determination 5-692.253
(L) Minimum Moisture Specification
(M) Maximum Moisture Specification
(N) Standard Optimum Moisture
(O) Relative Moisture % |  | K/N x 100
(P) Curve No.
(N) and (P) From Form G&B-901
Note on D20: Leave these field blank if you use the speedy method
Note on D27: Leave these fields blank if you use the burner method

## 21850Example
TP-21850-02 (08/08)
MOISTURE TEST
GRADING & BASE CONSTRUCTION
Grading & Base Manual 5-692.230
Metric
Project No: |  |  | Date: |  |  | Page No:
1403-09 |  |  | 2010-12-25 |  |  | 4
Test Identification Data
Date |  |  | 2010-12-25 | 2010-12-25 | 2010-12-25 |  | 2010-12-25
Tester Initials or Certification No. |  |  | MG | MG | MG |  | MG
Test No. |  |  | 33 | 33A | 34 |  | 35
Material Type |  |  | CL | CL | CL |  | C
Station (X-Coordinate) |  |  | 302+00 | 301+98 | 524+00 |  | 427+85
Roadway Lane & Offset (Y-Coordinate) |  |  | 8' RT | 6' RT | C/L |  | 5' LT
Depth Below Grading Grade (Z-Coordinate) |  |  | 2' | 2' | 6' |  | 4'
Moisture Determination
- Burner Method - 5-692.231
(A) Pan Id. |  |  | A | B | A
(B) Wt. Wet Material + Pan |  |  | 643 | 615 | 576
(C) Wt. Dry Material + Pan |  |  | 581 | 556 | 539
(D) Wt Moisture |  | B-C | 62 | 59 | 37
(E) Wt Pan |  |  | 192 | 152 | 192
(F) Wt. Dry Material |  | C-E | 389 | 404 | 347
- Speedy Method - 5-692.232
(G) Dial Reading | [6 empty] | 15.9
(H) Sample Size Factor | [6 empty] | 1
(I) % Moisture Wet Wt. |  | GxH |  |  |  |  | 15.9
Moisture Content 5-692.237
(K) % Moisture Dry Wt. |  | D/F x 100 (Burner) | 15.9383 | 14.60396 | 10.66282 |  | 18.90606 | #VALUE!
I /[1-(I/100)] (Speedy)
Relative Moisture Determination 5-692.238
(L) Minimum Moisture Specification |  |  | 65 | 65 | 65 |  | 65
(M) Maximum Moisture Specification |  |  | 102 | 102 | 115 |  | 115
(N) Standard Optimum Moisture |  |  | 15.4 | 15.4 | 15.4 |  | 23.5
(O) Relative Moisture % |  | K/N x 100 | 103.4955 | 94.83091 | 69.23912 |  | 80 | #VALUE!
(P) Curve No. |  |  | 1 | 1 | 1 |  | 1
(N) and (P) From Form TP-02430-03
Note on D20: Leave these field blank if you use the speedy method
Note on D27: Leave these fields blank if you use the burner method