## English
Form G&B-305
Estimated Optimum Moisture Content
SP |  |  | Highway | Inspector
Material | 1 |  | Date | Notes
Procedure
1
| • Perform a gradation test on AGGREGATE BASE or GRANULAR material. | [7 empty] | 2 | Class 3
| • Electronic Version: | [7 empty] | 3 | Class 5
|  | - Enter the perecent passing each sieve. The Estimated Optimum Moisture Content (EOMC) | [6 empty] | 4 | Class 6
|  | is reported on the bottom right corner of the sheet. | [6 empty] | 5 | Class 7
| • Hard Copy: | [7 empty] | 6 | Granular Borrow
|  | - Calculate the Coarse Grading Number (CGN) and the Fine Grading Number (FGN). | [6 empty] | 7 | Select Granular Borrow
|  | - Round the CGN and the FGN to the nearest 0.2. | [6 empty] | 8 | Granular Backfill
|  | - Find the rounded CGN and FGN values in the table and determine the EOMC. | [6 empty] | 9 | Aggregate Bedding
NOTE: This relationship is based on empirical data and should ONLY be used as a guideline.
Gradation Data (use % passing in formulas) |  |  |  | Estimated Optimum Moisture Content
[5 empty] | CGN | FGN | EOMC (% dry)
[5 empty] | 2.4 | 0.2 | 11
[6 empty] | 0.4 | 9
[5 empty] | 2.6 | 0.4 | 9
[6 empty] | 0.6 | 7
[5 empty] | 2.8 | 0.4 | 9
CGN = Coarse Grading Number | [5 empty] | 0.6 | 8
| - CGN ≤ 4.0 |  |  |  |  | 0.8 | 6
| - lower CGN indicates coarser material |  |  |  | 3 | 0.4 | 9
[6 empty] | 0.6 | 8
| Sieve | % Passing |  |  |  | 0.8 | 7
| 1" |  |  |  | 3.2 | 0.6 | 9
| 3/4" |  |  |  |  | 0.8 | 8
| 3/8" |  |  |  |  | 1 | 7
| #4 |  | Rounded CGN |  | 3.4 | 0.6 | 9
| CGN = |  |  |  |  | 0.8 | 9
[6 empty] | 1 | 8
[6 empty] | 1.2 | 7
FGN = Fine Grading Number |  |  |  |  | 3.6 | 0.8 | 9
| - FGN ≤ 3.0 |  |  |  |  | 1 | 9
| - higher FGN indicates finer material |  |  |  |  | 1.2 | 9
[6 empty] | 1.4 | 8
| Sieve | % Passing |  |  |  | 1.6 | 8
| #10 |  |  |  | 3.8 | 0.8 | 10
| #40 |  |  |  |  | 1 | 10
| #200 |  | Rounded FGN |  |  | 1.2 | 10
| FGN = |  |  |  |  | 1.4 | 10
[6 empty] | 1.6 | 10
[6 empty] | 1.8 | 10
[5 empty] | 4 | 1.2 | 11
[6 empty] | 1.4 | 12
[6 empty] | 1.6 | 12
[6 empty] | 1.8 | 12
[6 empty] | 2.01 | 13
[6 empty] | 2.2 | 13
Questions? Contact Terry Beaudry @ (651) 366-5456 or Cary Efta @ (651) 366-5421 |  |  |  |  | Estimated Optimum Moisture Content (EOMC) =

## Metric
Form G&B-305
Estimated Optimum Moisture Content (Virgin Material Only)
SP |  |  | Highway | Inspector
Material | 1 |  | Date | Notes
Procedure
1
| • Perform a gradation test on AGGREGATE BASE or GRANULAR material. | [7 empty] | 2 | Class 3
| • Electronic Version: | [7 empty] | 3 | Class 5
|  | - Enter the perecent passing each sieve. The Estimated Optimum Moisture Content (EOMC) | [6 empty] | 4 | Class 6
|  | is reported on the bottom right corner of the sheet. | [6 empty] | 5 | Class 7
| • Hard Copy: | [7 empty] | 6 | Granular Borrow
|  | - Calculate the Coarse Grading Number (CGN) and the Fine Grading Number (FGN). | [6 empty] | 7 | Select Granular Borrow
|  | - Round the CGN and the FGN to the nearest 0.2. | [6 empty] | 8 | Granular Backfill
|  | - Find the rounded CGN and FGN values in the table and determine the EOMC. | [6 empty] | 9 | Aggregate Bedding
NOTE: This relationship is based on empirical data and should ONLY be used as a guideline.
Gradation Data (use % passing in formulas) |  |  |  | Estimated Optimum Moisture Content
[5 empty] | CGN | FGN | EOMC (% dry)
[5 empty] | 2.4 | 0.2 | 11
[6 empty] | 0.4 | 9
[5 empty] | 2.6 | 0.4 | 9
[6 empty] | 0.6 | 7
[5 empty] | 2.8 | 0.4 | 9
CGN = Coarse Grading Number | [5 empty] | 0.6 | 8
| - CGN ≤ 4.0 |  |  |  |  | 0.8 | 6
| - lower CGN indicates coarser material |  |  |  | 3 | 0.4 | 9
[6 empty] | 0.6 | 8
| Sieve | % Passing |  |  |  | 0.8 | 7
| 25.0 mm |  |  |  | 3.2 | 0.6 | 9
| 19.0 mm |  |  |  |  | 0.8 | 8
| 9.5 mm |  |  |  |  | 1 | 7
| 4.75 mm |  | Rounded CGN |  | 3.4 | 0.6 | 9
| CGN = |  |  |  |  | 0.8 | 9
[6 empty] | 1 | 8
[6 empty] | 1.2 | 7
FGN = Fine Grading Number |  |  |  |  | 3.6 | 0.8 | 9
| - FGN ≤ 3.0 |  |  |  |  | 1 | 9
| - higher FGN indicates finer material |  |  |  |  | 1.2 | 9
[6 empty] | 1.4 | 8
| Sieve | % Passing |  |  |  | 1.6 | 8
| 2.00 mm |  |  |  | 3.8 | 0.8 | 10
| 425 mm |  |  |  |  | 1 | 10
| 75 mm |  | Rounded FGN |  |  | 1.2 | 10
| FGN = |  |  |  |  | 1.4 | 10
[6 empty] | 1.6 | 10
[6 empty] | 1.8 | 10
[5 empty] | 4 | 1.2 | 11
[6 empty] | 1.4 | 12
[6 empty] | 1.6 | 12
[6 empty] | 1.8 | 12
[6 empty] | 2.01 | 13
[6 empty] | 2.2 | 13
Questions? Contact Terry Beaudry @ (651) 366-5456 or Cary Efta @ (651) 366-5421 |  |  |  |  | Estimated Optimum Moisture Content (EOMC) =