## HMA Summary EDITED
INDEX | CELL | ROADWAY | EXPERIMENT | DESC | TYPE | SAMPLES (lbs) | NO. BUCKETS LABELED | TRAFF LEVEL | AGG SIZE | BINDER | DES VOIDS | MODIFIED NDES | COMMENT | THICKNESS
1 | 127 | SLVR | Crushed rock subbase | One lift rock (18 in.) + Class 6 | SPWEB340C |  |  | 3 | 12.5 | 58H-34 | 4 |  | Both lifts | 3.5
| 227 |  |  | Two lift rock (18 in.) + Class 6 | SPWEB340C |  |  | 3 | 12.5 | 58H-34 | 4 |  | Both lifts | 3.5
2 | 128 |  |  | One lift rock (9 in.) + Class 6 | SPWEB340C |  |  | 3 | 12.5 | 58H-34 | 4 |  | Both lifts | 3.5
4 | 228 |  |  | One lift rock (9 in.) + Class 5Q | SPWEB340C |  |  | 3 | 12.5 | 58H-34 | 4 |  | Both lifts | 3.5
5 | 185 |  | Recycled base | Coarse RCA | SPWEB340C |  |  | 3 | 12.5 | 58H-34 | 4 |  | Both lifts | 3.5
6 | 186 |  |  | Fine RCA | SPWEB340C |  |  | 3 | 12.5 | 58H-34 | 4 |  | Both lifts | 3.5
7 | 188 |  |  | Class 6 carbonate | SPWEB340C |  |  | 3 | 12.5 | 58H-34 | 4 |  | Both lifts | 3.5
8 | 189 |  |  | Class 6 RCA/RAP | SPWEB340C |  |  | 3 | 12.5 | 58H-34 | 4 |  | Both lifts | 3.5
| 133 | NLVR | CCPR | Emul CCPR + dbl chip | - |  |  | - | - | - | - |  | -
| 233 |  |  | Foam CCPR + dbl chip | - |  |  | - | - | - | - |  | -
9 | 135 |  |  | Foam CCPR + 1.5 in. HMA | SPWEB340C |  |  | 3 | 12.5 | 58H-34 | 4 |  | Single lift | 1.5
10 | 235 |  |  | Emul CCPR + 1.5 in. HMA | SPWEB340C |  |  | 3 | 12.5 | 58H-34 | 4 |  | Single lift | 1.5
11 | 201 | ML | Pavement preservation | Thinlay | SPWED440E |  |  | 4 | 4.75 | 58H-28 | 4 |  | Single lift | 0.75
12 | 215 |  |  | Thinlay | SPWED440E |  |  | 4 | 4.75 | 58H-28 | 4 |  | Single lift | 0.75
13 | 983 | I-94 WB | HMA Rehab | Control Section | NA | NA | NA | - | - | - | - |  | -
14 | 984 |  |  | HMA over concrete (1 lift) | SPWEA440E |  |  | 4 | 9.5 | 58H-28 | 4 |  | Single lift | 1.5
15 | 985 |  |  |  | SPWEB440E |  |  | 4 | 12.5 | 58H-28 | 4 |  | Single lift | 1.5
16 | 986 |  |  |  | SPWEB440E |  |  | 4 | 12.5 | 58H-28 | 4 |  | Single lift+spray paver | 1.75
17 | 987 |  |  | HMA over concrete (2 lift) | SPWEC440E |  |  | 4 | 19 | 58H-28 | 4 |  | Lift 1 | 2.5
18 |  |  |  |  | SPWEA440E |  |  | 4 | 9.5 | 58H-28 | 4 |  | Lift 2 | 1.5
19 | 988 |  | Compaction Study | HMA over concrete (2 lift) | SPWEC440E |  |  | 4 | 19 | 58H-28 | 4 |  | Lift 1 | 2.25
20 |  |  |  |  | SPWEB440E |  |  | 4 | 12.5 | 58H-28 | 4 |  | Lift 2 | 1.75
21 | 989 |  |  |  | SPWEC440E |  |  | 4 | 19 | 58H-28 | 4 |  | Lift 1 | 2.25
22 |  |  |  |  | SPWEB450E |  |  | 4 | 12.5 | 58H-28 | 5 | 50 | Lift 2 | 1.75
23 | 990 |  |  |  | SPWEC440E |  |  | 4 | 19 | 58H-28 | 4 |  | Lift 1 | 2.25
24 |  |  |  |  | SPWEB430E |  |  | 4 | 12.5 | 58H-28 | 3 |  | Lift 2 | 1.75
25 | 991 |  |  |  | SPWEC440E |  |  | 4 | 19 | 58H-28 | 4 |  | Lift 1 | 2.25
26 |  |  |  |  | SPWEA440E |  |  | 4 | 9.5 | 58H-28 | 4 |  | Lift 2 | 1.75
27 | 992 |  | HMA Rehab | HMA over concrete w/interlayer | SPWED430I |  |  | 4 | 4.75 | 58E-34 | 2.0-3.0 | 50 | Lift 1 (interlayer) | 1
28 |  |  |  |  | SPWEA440E |  |  | 4 | 9.5 | 58H-28 | 4 |  | Lift 2 (over interlayer) | 1.5
| 993 |  |  | HMA over concrete w/PASSRC | PASSRC | ??? |  | - | - | - | - |  | Lift 1 | 1
29 |  |  |  |  | SPWEA440E |  |  | 4 | 9.5 | 58H-28 | 4 |  | Lift 2 | 1.5
30 | 994 |  |  | HMA over concrete (1 lift) | SPWEA440E |  |  | 4 | 9.5 | 58H-28 | 4 |  | Lift 1 | 1.5
| 995 |  |  |  | UTBWC | ??? |  | - | - | - | - |  | Lift 1 | 0.75