## Tables 2.1-2.6
Source | Location | Material | Gradation | Atterberg Limits | Compaction | Ksat | Shear Strength | CBR | Mr | R-value
Edil et al. (2012a) | MN, MI, CO, CA, TX, OH, NJ, WI | Class 5 (MN) | 1 |  | 1 | 1 |  |  | 26
|  | 50% RCA + 50% Class 5 | 1 |  | 1 | 1 |  |  | 2
|  | RAP | 7 |  | 7 | 7 |  |  | 96
|  | RCA | 7 |  | 7 | 7 |  |  | 96
|  | RPM | 2 |  | 2 | 2 |  |  | 4
Edil et al. (2012b) | WI | RPM | 1 | 1 | 1 |  |  |  | 1
Edil et al. (2012c) | MN | RPM | 1 |  | 1 |  |  | 1 | 1
Tutumluer et al. (2015) | IL | 60% RCA + 40% RAP | 1 |  |  |  | 6 |  | 6
|  | 100% RAP | 1 |  | 1 |  |  | 1 | 6
Locander (2009) | CO | RAP | 11 | 11 | 11 | 11 |  |  | 45 | 11
Mokwa and Peebles (2005) | MT | RAP CBC#1 | 3 |  | 3 | 3
|  | RAP CBC#2 | 3 |  | 3 | 3
|  | RAP CBC#3 | 3 |  | 3 | 3 | 24 |  |  | 48
|  | RAP pitrun | 3 |  | 3 | 3 | 24 |  |  | 48
Ullah and Tanyu (2019) | VA | RAP | 4 | 5 |  |  |  | 16 | 21
Saeed (2008) | FL | RAP | 3 |  | 3 |  | 3
Bennert et al. (2000) | NJ | DGABC | 1 |  | 1 |  |  |  | 1
|  | RAP | 1 |  | 4 |  | 3 |  | 4
|  | RCA | 1 |  | 4 |  |  |  | 4
Kim et al. (2005) | MN | RAP | 4 |  | 4 |  |  |  | 16
Huang and Dong (2014) | TN | RAP | 1 |  | 3 |  |  |  | 9
Mijic et al. (2019) | MD | RAP | 7 |  | 7 | 7
Ullah et al. (2018) | VA | RAP | 4 | 4 | 4 |  |  |  | PD = 11
Edil et al. (2017) | MN | RAP | 1 |  | 1 |  |  |  | 2
|  | RCA | 2 |  | 2 |  |  |  | 4
Hasan et al. (2018) | NM | RAP | 3 |  | 1 |  |  |  | 16
Abdelrahman and Noureldin (2014) | MN | RAP |  |  | 3 |  |  |  | 9
Cosentino and Bleakley (2013) | FL | RAP | [5 empty] | 3 | PD = 3
Cosentino et al. (2013) | FL | RAP | 1 |  | 8 |  |  | 8
Wu et al. (2012) | WA | RAP | 1 |  | 5 | 5 |  |  | 20
Puppala et al. (2012) | TX | RAP | 1 |  | 1 |  |  |  | 5
Attia et al. (2013) | MN | RAP | [6 empty] | PD = 6
Soleimanbeigi and Edil (2015a) | WI | RAP | 1 |  | 2 |  |  |  | 7
Soleimanbeigi and Edil (2015b) | WI | RAP | 1 |  | 1 | 1
|  | RCA | 1 |  | 1 | 1
Soleimanbeigi et al. (2015) | CA, TX, NJ, MI, CO, MN | RAP | 4 |  | 4
|  | RCA | 4 |  | 4
Kang et al. (2011) | MN | RAP |  |  |  | 4 | 4 |  | 4
|  | RCM | 4 |  |  | 4 | 4 |  | 4
Camargo et al. (2013) | WI | RPM | 1 |  | 1 |  |  | 1 | 1
Attia and Abdelrahman (2010a) | MN | RAP |  |  | 11 |  |  |  | 12
Attia and Abdelrahman (2010b) | MN | RAP | 6 | 6 | 12 |  |  |  | 11
Guthrie et al. (2007) | UT | RAP | 4 | 4 | 4
Bradshaw et al. (2016) | RI | RAP | 7 |  | 7 |  |  |  | 7
Alam et al. (2010) | MN | RAP | 5 | [5 empty] | 5
Attia and Abdelrahman (2011) | MN | RAP |  |  | 7 |  |  |  | 4
Bennert and Maher (2005) | NJ | RAP |  |  |  | 8 | 1 | 8 | 4
Bestgen et al. (2016) | Eastern USA | RCA | 2 |  | 2 |  |  | 13 | 24
Tutumluer et al. (2012) | IL | RCA | 3 |  | 3 |  |  | 3 | 3
Natarajan et al. (2019) | MN | RCA | 4 |  | 4
Mahedi and Cetin (2020) | TX, IA, MN | RCA | 5 |  | 5
Chen et al. (2013) | CA, CO, MI, MN, WI, TX | RCA | 7 |  | 7 | 7
Diagne et al. (2015) | WI | RCA | 1 |  | 1 | 1 |  |  | 3
Cetin et al. (2020) | MN | RCA | 3 | 3 | 6 | 3 |  |  | 3
Total | US | RCA | 47 | 3 | 47 | 32 | 5 | 24 | 153 | 0
|  | RAP | 92 | 31 | 126 | 57 | 66 | 38 | 316 | 107

## Table 2.7
Parameter | RAP |  |  | RCA
| Lower Limit | Median | Upper Limit | Lower Limit |  | Upper Limit
Gravel, % | 3 [52] | 45 [52] | 75 [52] | 31.8 [34] | 51 [34] | 94.1 [34]
Sand, % | 28.1 [52] | 54 [52] | 97 [52] | 4.9 [34] | 46.3 [34] | 64.9 [34]
Fines, % | 0 [52] | 1 [52] | 11 [52] | 0.1 [34] | 2.8 [34] | 12.8 [34]
D10, mm (in) | 10-1 (3.9x10-3) [30] | 5x10-1 (1.96x10-2) [30] | 1 (3.93x10-2) [30] | 10-1 (3.9x10-3) [19] | 2.3x10-1 (9x10-3) [19] | 4.3x10-1 (1.7x10-2) [19]
D30, mm (in) | 8x10-2 (3.1x10-3) [27] | 1.5 (6x10-2) [27] | 4.9 (1.9x10-1) [27] | 2x10-1 (7.9x10-3) [17] | 1.2 (4.72x10-2) [17] | 6.5 (2.56x10-1) [17]
D60, mm (in) | 1.5x10-1 (5.9x10-3) [27] | 4.82 (1.89x10-1) [27] | 10.4 (4.09x10-1) [27] | 6x10-1 (2.36x10-2) [17] | 6.8 (2.67x10-1) [17] | 16.3 (6.42x10-1) [17]
Cu | 5 [35] | 10.65 [35] | 40 [35] | 2.1 [29] | 32 [29] | 66 [29]
Cc | 0.21 [37] | 1.2 [37] | 8 [37] | 0.14 [29] | 1.4 [29] | 6 [29]
Gs | 2.19 [38] | 2.4 [38] | 2.87 [38] | 2.12 [32] | 2.39 [32] | 2.7 [32]

## Table 2.8
Parameter | RAP |  |  | RCA
| Lower Limit | Median | Upper Limit | Lower Limit | Median | Upper Limit
MDU, kN/m3 (pcf) | 17.2 (110) [46] | 19.6 (126) [46] | 22.8 (146) [46] | 18.3 (118) [35] | 19.7 (127) [35] | 21.7 (140) [35]
OMC, % | 4 [46] | 6.05 [46] | 10.7 [46] | 6.1 [35] | 10.8 [35] | 14.8 [35]

## Table 7.1
Properties | RAP |  |  | RCA
| Lower Limit | Median | Upper Limit | Lower Limit | Median | Upper Limit
Gravel, % | 3 [52] | 45 [52] | 68.1 [52] | 31.8 [34] | 51 [34] | 94.1 [34]
Sand, % | 28.1 [52] | 54 [52] | 97 [52] | 4.9 [34] | 46.3 [34] | 64.9 [34]
Fines, % | 0 [52] | 1 [52] | 11 [52] | 0.1 [34] | 2.8 [34] | 12.8 [34]
D10, mm (in) | 10-1 (3.9x10-3) [30] | 5x10-1 (1.96x10-2) [30] | 1 (3.93x10-2) [30] | 10-1 (3.9x10-3) [19] | 2.3x10-1 (9x10-3) [19] | 4.3x10-1 (1.7x10-2) [19]
D30, mm (in) | 8x10-2 (3.1x10-3) [27] | 1.5 (6x10-2) [27] | 4.9 (1.9x10-1) [27] | 2x10-1 (7.9x10-3) [17] | 1.2 (4.72x10-2) [17] | 6.5 (2.56x10-1) [17]
D60, mm (in) | 1.5x10-1 (5.9x10-3) [27] | 4.82 (1.89x10-1) [27] | 10.4 (4.09x10-1) [27] | 6x10-1 (2.36x10-2) [17] | 6.8 (2.67x10-1) [17] | 16.3 (6.42x10-1) [17]
Cu | 5 [35] | 10.65 [35] | 40 [35] | 2.1 [29] | 32 [29] | 66 [29]
Cc | 0.21 [37] | 1.2 [37] | 8 [37] | 0.14 [29] | 1.4 [29] | 6 [29]
Gs | 2.19 [38] | 2.4 [38] | 2.87 [38] | 2.12 [32] | 2.39 [32] | 2.7 [32]
MDU, kN/m3 (pcf) | 17.2 (110) [46] | 19.6 (126) [46] | 22.8 (146) [46] | 18.3 (118) [35] | 19.7 (127) [35] | 21.7 (140) [35]
OMC, % | 4 [46] | 6.05 [46] | 10.7 [46] | 6.1 [35] | 10.8 [35] | 14.8 [35]
SMr, Mpa (psi) | 168 (24,366) [32] | 262 (37,927) [32] | 400 (58,015) [32] | 123.4 (17,897) [18] | 183 (26,541) [18] | 370 (53,664) [18]
CBR (%) | 18 [12] | 28 [12] | 68 [12] | 58 [4] | 146 [4] | 169 [4]
Ksat, m/s (ft/hr) | 1.8x10-7 (2.12x10-3) [23] | 6.89x10-5 (8.14x10-1) [23] | 1.14x10-3 (13.5) [23] | 1.05x10-6 (1.24x10-2) [12] | 1.7x10-5 (2.01x10-1) [12] | 1.2x10-3 (14.2) [12]

## Appendix A
Source | Location | Material | Gravel (%) | Sand (%) | Fines (%) | Classification |  | D10 (mm) | D30 (mm) | D60 (mm) | Cu | Cc | Gs
[6 empty] | USCS | AASHTO
Edil et al. (2012a) | MN | Class 5 | 22.9 | 67.6 | 9.5 | GW-GM | A-1-b | 0.1 | 0.4 | 1.7 | 21 | 1.4 | 2.57
|  | Blend | 32.7 | 63.8 | 3.4 | SP | A-1-b | 0.2 | 0.6 | 2.8 | 13 | 0.5
|  | RAP | 26.3 | 71.2 | 2.5 | SP | A-1-a | 0.3 | 0.7 | 2.3 | 7 | 0.7 | 2.41
|  | RCA | 31.8 | 64.9 | 3.3 | SW | A-1-a | 0.1 | 0.4 | 1.7 | 21 | 1.4 | 2.39
| MI | RCA | 68.5 | 28.3 | 3.2 | GP | A-1-a | 0.4 | 4.1 | 12.3 | 35 | 3.9 | 2.37
|  | RPM | 49.3 | 50.4 | 0.4 | SW | A-1-b | 0.4 | 1.7 | 6.5 | 17 | 1.1 | 2.39
| CO | RCA | 40.9 | 46.3 | 12.8 | SC | A-1-b | 0.1 | 0.6 | 4.9 | 66 | 1.1 | 2.28
|  | RAP | 31.7 | 67.7 | 0.7 | SP | A-1-a | 0.4 | 0.9 | 3.3 | 9 | 0.7 | 2.23
| CA | RCA | 50.6 | 47.1 | 2.3 | GW | A-1-a | 0.3 | 1.7 | 6.8 | 22 | 1.4 | 2.32
|  | RAP | 36.8 | 61.4 | 1.8 | SW | A-1-a | 0.3 | 1.3 | 4.2 | 13 | 1.2 | 2.56
| TX | RCA | 76.3 | 21.6 | 2.1 | GW | A-1-a | 0.4 | 6.5 | 16.3 | 38 | 6 | 2.27
|  | RAP | 41 | 44.9 | 1 | SW | A-1-a | 0.7 | 2.5 | 7.9 | 11 | 1.1 | 2.34
| OH | RCA | 43.2 | 49.5 | 7.3 | SW-SM | A-1-a | 0.2 | 1.2 | 5.3 | 34 | 1.7 | 2.24
|  | RAP | 32.1 | 66.2 | 1.7 | SW | A-1-a | 0.5 | 1.6 | 3.8 | 7 | 1.3 | 2.43
| NJ | RCA | 41.2 | 54.6 | 4.3 | SP | A-1-b | 0.2 | 0.5 | 5.1 | 28 | 0.3 | 2.31
|  | RAP | 50.9 | 48.4 | 0.7 | GW | A-1-a | 1 | 2.8 | 5.9 | 6 | 1.3 | 2.37
|  | RMP | 55.7 | 43.6 | 0.6 | GW | A-1-b | 0.5 | 2.1 | 8.7 | 18 | 1 | 2.35
| WI | RAP | 30.9 | 68.5 | 0.5 | SP | A-1-b | 0.6 | 1.4 | 3.6 | 6 | 0.9 | 2.37
Edil et al. (2012b) | WI | RPM | 46 | 43 | 11 | GW-GM | A-1-a
Edil et al. (2012c) | MN | RPM | 40 | 52 | 8 | SW-SM | A-1-a
Tutumluer et al. (2015) | IL | Blend | 73 | 25 | 2 | GW |  | 1.2 | 4.9 | 20 | 16.6 | 1
|  | RAP | 49 | 50 | 1 | SW |  | 0.9 | 2.8 | 5.5 | 6.1 | 1.5
Locander (2009) | CO | RAP | 55 | 43.6 | 1.4 | GW-GP | [6 empty] | 2.25
|  |  | 64 | 35.1 | 0.9 | GW-GP | [6 empty] | 2.36
|  |  | 54 | 43.6 | 2.4 | GW-GP | [6 empty] | 2.3
|  |  | 59 | 40.1 | 0.9 | GW-GP | [6 empty] | 2.33
|  |  | 45 | 54.4 | 0.6 | SW-SP | [6 empty] | 2.39
|  |  | 56 | 43 | 1 | GW-GP | [6 empty] | 2.39
|  |  | 59 | 40.2 | 0.8 | GW-GP | [6 empty] | 2.37
|  |  | 59 | 40 | 1 | GW-GP | [6 empty] | 2.34
|  |  | 67 | 32.2 | 0.8 | GW-GP | [6 empty] | 2.36
|  |  | 67 | 31.8 | 1.2 | GW-GP | [6 empty] | 2.26
|  |  | 75 | 24.1 | 0.9 | GW-GP | [6 empty] | 2.29
Mokwa and Peebles (2005) | MT | CBC#1 unmixed | 52.46 | 41.58 | 5.96 | GW-GP | A-1-a (6A) | [5 empty] | 2.67
|  | CBC#1 20%RAP | 54.98 | 42.39 | 1.82 | GW-GP | A-1-a(5A) | [5 empty] | 2.67
|  | CBC#1 50%RAP | 49.28 | 49.01 | 1.71 | SW-SP | A-1-a(5A) | [5 empty] | 2.59
|  | CBC#2 unmixed | 55.8 | 41.59 | 2.61 | GW-GP | A-1-a (6A) | [5 empty] | 2.7
|  | CBC#2 20%RAP | 54.35 | 43.55 | 2.1 | GW-GP | A-1-a (6A) | [5 empty] | 2.66
|  | CBC#2 50%RAP | 53.74 | 42.37 | 1.7 | GW-GP | A-1-a(5A) | [5 empty] | 2.59
|  | CBC#3 unmixed | 55.5 | 39.35 | 5.15 | GW-GP | A-1-a(5A) | [5 empty] | 2.68
|  | CBC#3 20%RAP | 52.31 | 45.68 | 2.01 | GW-GP | A-1-a(5A) | [5 empty] | 2.66
|  | CBC#3 50%RAP | 58.48 | 40.09 | 1.43 | GW-GP | A-1-a(5A) | [5 empty] | 2.59
|  | Pitrun unmixed | 41.79 | 40.74 | 1.05 | SP | Spec. Borrow | 0.4 | 1.6 | 17 | 42.5 | 0.37 | 2.72
|  | Pitrun 20%RAP | 57.66 | 38.23 | 1.62 | GP | Spec. Borrow | 0.4 | 2 | 15 | 37.5 | 0.66 | 2.63
|  | Pitrun 50%RAP | 53.08 | 38.04 | 1 | GW | Spec. Borrow | 0.53 | 2.5 | 12 | 22.6 | 0.98 | 2.61
Saeed (2008) | FL | FL RAP unprocessed |  |  |  | GW/SW | A-1-a | 0.28-0.32 | 1.3-2 | 5.1-6 | 17.1 | 1.2-2.2
|  | FL RAP Hammermill |  |  |  | SW | A-1-a | 0.35 | 1.9 | 3.75-5 | 10-14.3 | 1.5-2.1
|  | FL RAP Tubgrinder |  |  |  | SP | A-1-a | 0.35 | 0.9 | 5 | 14-14.3 | 0.5
Ullah and Tanyu (2019) | VA | Virgin aggregate | 45 | 43 | 12 | SM-SC |  |  | 0.7 | 7 |  |  | 2.95
|  | RAP1 (Plagioclase and Pyroxene) | 46 | 53 | 1 | SW |  | 0.5 | 2 | 5.1 | 10.2 | 1.5 | 2.85
|  | 20%RAP1 | 45 | 45.6 | 9.4 | SW-SP
|  | 30%RAP1 | 44 | 47.8 | 8.2 | SW-SP
|  | 40%RAP1 | 45 | 47.8 | 7.2 | SW-SP
|  | 50%RAP1 | 46 | 47.8 | 6.2 | SW-SP
|  | 60%RAP1 | 46 | 48.8 | 5.2 | SW-SP
|  | RAP2 (Plagioclase and Pyroxene) | 39 | 60 | 1 | SW |  | 0.5 | 1.5 | 4.5 | 9 | 1 | 2.82
|  | RAP5 (Plagioclase and Pyroxene) | 26 | 73 | 1 | SW |  | 0.32 | 1.1 | 3 | 9.3 | 1.26 | 2.87
|  | RAP11 (Muscovite, Quartz, Biotite and Amphibo) | 42 | 57 | 1 | SW |  | 0.5 | 1.7 | 5 | 10 | 1.1 | 2.6
Bennert et al. (2000) | NJ | DGABC | 60 | 33 | 7 | GW |  | 0.18 | 2.1 | 9 | 50 | 2.7
|  | RAP | 60 | 59 | 1 | GW |  | 1 | 3.1 | 8 | 8 | 1.2
|  | RCA | 60 | 56 | 4 | GW |  | 0.18 | 1.5 | 11 | 61 | 1.1
Kim et al. (2005) | MN | 100% aggregate CR 3 | 17 | 74.5 | 8.5 | SW-SP |  | 0.14 | 0.42 | 2.6 | 18.5
|  | 25% RAP from CR 3 | 27 | 67 | 6 | SW-SP |  | 0.19 | 0.85 | 3.5 | 18.4
|  | 50% RAP from CR 3 | 35 | 61.5 | 3.5 | SW |  | 0.36 | 2.3 | 4.3 | 11.9
|  | 75% RAP from CR 3 | 40 | 58 | 2 | SW |  | 0.7 | 2.7 | 4.9 | 7
Huang and Dong (2014) | TN | RAP | 41 | 58 | 1 | SW-SP
Mijic et al. (2019) | MD | RAP 1 | 46.3 | 51.8 | 1.83 | SW | A-1-a |  |  |  | 14 | 1.79 | 2.25
|  | RAP2 | 37.8 | 61.3 | 0.93 | SW | A-1-a |  |  |  | 10.6 | 1.26 | 2.36
|  | RAP3 | 45.7 | 54.1 | 0.13 | SP | A-1-a |  |  |  | 5.6 | 1.03 | 2.25
|  | RAP4 | 40.7 | 59 | 0.33 | SW | A-1-a |  |  |  | 8.28 | 1.58 | 2.44
|  | RAP5 | 44 | 54.8 | 1.19 | SW | A-1-a |  |  |  | 11.7 | 1.36 | 2.29
|  | RAP6 | 45.3 | 54.2 | 0.47 | SW | A-1-a |  |  |  | 11.2 | 1.32 | 2.48
|  | RAP7 | 47.6 | 52 | 0.39 | SW | A-1-a |  |  |  | 6.87 | 1.26 | 2.4
Ullah et al. (2018) | VA | RAP 1 as is | 45 | 53.5 | 1.5 | SW | A-1-a |  |  |  | 10.65 | 1.43 | 2.43
|  | RAP 2 as is | 40 | 57.8 | 2.2 | SW | A-1-a |  |  |  | 9 | 1.36 | 2.6
|  | Virgin aggregate as is | 46 | 42 | 12 | SW-SM | A-1-a |  |  |  | 93 | 1.1 | 2.85
|  | Virgin aggregate Eng. | 48 | 45.7 | 6.5 | SW-SM | A-1-a |  |  |  | 31 | 2.6 | 2.81
Edil et al. (2017) | MN | Natural aggregate | 22.9 | 67.6 | 9.5 | GW-GM | A-1-b |  |  |  | 21 | 1.4 | 2.57
|  | RCA | 31.8 | 64.9 | 3.3 | SW | A-1-a |  |  |  | 21 | 1.4 | 2.39
|  | RCA Blend | 32.7 | 63.8 | 3.4 | SP | A-1-b |  |  |  | 13 | 0.5
|  | RAP | 26.3 | 71.2 | 2.5 | SP | A-1-a |  |  |  | 7 | 0.7 | 2.41
Hasan et al. (2018) | NM | Subgrade soil | 4 | 91.5 | 4.5 | SW | A-2-6 | 0.2 | 0.8 | 1.8 | 9 | 1.7
|  | RAP | 48 | 51.7 | 0.3 | SP |  | 0.5 | 0.98 | 9 | 18 | 0.2
|  | 30% RAP | 44.8 | 50.7 | 4.5 | SP |  | 0.4 | 0.9 | 9 | 22.5 | 0.2
Puppala et al. (2012) | TX | RAP | 48 | 48 | 4 | GP |  |  |  |  | 5 | 0.98
Soleimanbeigi and Edil (2015a) | WI | RAP | 20 | 78 | 2 | SW | [6 empty] | 2.39
Soleimanbeigi et al.(2015) | CA | RCA |  |  | 2.3 |  | A-1-a | 0.31 |  |  | 22 | 1.4 | 2.32
| TX |  |  |  | 2.1 |  | A-1-a | 0.43 |  |  | 38 | 6 | 2.27
| NJ |  |  |  | 4.3 |  | A-1-b | 0.18 |  |  | 28 | 0.3 | 2.31
| MI |  |  |  | 3.2 |  | A-1-a | 0.4 |  |  | 35 | 3.9 | 2.37
| CO | RAP |  |  | 0.7 |  | A-1-a | 0.35 |  |  | 9 | 0.7 | 2.23
| TX |  |  |  | 1 |  | A-1-a | 0.72 |  |  | 11 | 1.1 | 2.34
| NJ |  |  |  | 0.7 |  | A-1-a | 1 |  |  | 6 | 1.3 | 2.37
| MN |  |  |  | 2.5 |  | A-1-a | 0.3 |  |  | 7 | 0.7 | 2.41
Camargo et al. (2013) | WI | RPM | 46 | 43 | 11 | GW-GM
Kang et al (2011) | MN | 25% RCM | 40 | 59 | 1 | SP |  | 0.6 | 1 | 5 | 8.3 | 0.3
|  | 50% RCM | 41 | 58 | 1 | SP |  | 0.5 | 0.9 | 5 | 10 | 0.3
|  | 75% RCM | 42 | 57 | 1 | SP |  | 0.42 | 0.9 | 5 | 11 | 0.3
|  | 100% RCM | 48 | 51 | 1 | SP |  | 0.4 | 0.8 | 7 | 17.5 | 0.22
Attia and Abdelrahman (2010a) | MN | RAP Trunk highway 10 | 51 | 48.6 | 0.4 | GP | A-1-b | 0.6 | 2 | 7 | 11.7 | 0.95
|  | RAP TH 19-MM 101 field 50-50 | 22 | 76.6 | 1.4 | SP | A-1-b | 0.32 | 0.6 | 1.8 | 5.6 | 0.6
|  | RAP TH 19-MM 104 field 50-50 | 24 | 73.9 | 2.1 | SP | A-1-b | 0.25 | 0.6 | 2 | 8 | 0.72
|  | RAP TH 22 field 50-50 | 41 | 57.7 | 1.3 | SP | A-1-b | 0.42 | 1.3 | 5 | 11.9 | 0.8
|  | 50% RAP TH 10 +50% Class 5 lab | 41.5 | 56.85 | 1.65 | SP | A-1-b | 0.32 | 0.95 | 5 | 15.6 | 0.56
|  | 75% RAP TH 10+25% Class 5 lab | 46.25 | 52.72 | 1.03 | SP | A-1-b | 0.4 | 1.3 | 6.5 | 16.2 | 0.065
Guthrie et al. (2007) | UT | RAP 1 | 45 | 46.5 | 8.5 | SW-SM | A-1-a | 0.127 | 0.889 | 5.08 |  |  | 2.47
|  | RAP 2 | 45 | 54 | 1 | SW | A-1-a | 0.508 | 1.651 | 4.826 |  |  | 2.47
|  | Base1 | 55 | 35.5 | 9.5 | GWGM | A-1-a | 0.08382 | 1.016 | 9.652 |  |  | 2.64
|  | Base2 | 44 | 46.5 | 9.5 | SP-SM | A-1-a | 0.08382 | 1.27 | 4.826 |  |  | 2.68
Bradshaw et al (2016) | RI | RAP1, 23% | 3 | 97 | 0 | SW-SP | A-1-a
|  | RAP2, 14% | 3 | 97 | 0 | SW-SP | A-1-a
|  | RAP3, 23% | 9 | 91 | 0 | SW-SP | A-1-a
|  | RAP FDR no treat | 7 | 93 | 0 | SW-SP | A-1-a
|  | RAP4, 26% | 5 | 95 | 0 | SW-SP | A-1-a
|  | Rap 5, 19% | 15 | 85 | 0 | SW-SP | A-1-a
|  | RAP 6, 39% | 8 | 92 | 0 | SW-SP | A-1-a
Bennert and Maher (2005) | NJ | RAP | 49 | 50.9 | 0.1 | SW |  | 0.516 | 0.08 | 0.15 | 10.85 | 1.22
|  | RCA | 71 | 26.2 | 2.8 | GW |  | 0.29 | 0.2 | 0.6 | 52.95 | 4.71
Bestgen et al. (2016) | Eastern USA | G1 |  |  |  |  | A-1-a | 0.1 | 1.8 | 10
|  | G2 |  |  |  |  | A-1-a(0) | 0.05 | 0.3 | 5
|  | G3 |  |  |  |  | A-1-a(0) | 0.08 | 1 | 10
|  | G4 |  |  |  |  | A-1-a(0) | 0.1 | 0.3 | 6.8
|  | RCA 1 | 45 | 45 | 10 | SP | A-1-a(0) | 0.11 | 0.6 | 6.5 | 59 | 0.5
|  | RCA 2 | 40 | 55 | 5 | SP | A-1-a(0) | 0.11 | 0.28 | 5 | 45 | 0.14
Tutumluer et al. (2012) | IL | RCA | 55 | 37 | 8 | GP |  | 0.23 | 2.5 | 7.5 | 32 | 3.6 | 2.41
|  | 75% RCA | 55 | 36 | 9 | GP |  | 0.1 | 2.5 | 7.5 | 75 | 8.3
|  | 50% RCA | 55 | 35 | 10 | GP |  | 0.075 | 2.5 | 7.5 |  | 11
Natarajan et al. (2019) | MN | RCA |  |  |  | GW | [6 empty] | 2.7
|  | RCA Passing lane | 55 | 43 | 2 | GW |  | 0.4 | 1.9 | 8 |  |  | 2.26
|  | RCA Center line | 37 | 61 | 2 | GW |  | 0.35 | 0.8 | 4 |  |  | 2.13
|  | RCA Driving lane | 52 | 46 | 2 | GW |  | 0.32 | 1.4 | 8 |  |  | 2.5
Mahedi and Cetin (2020) | TX | RCA1 | 93.4 | 5.8 | 0.8 | GP | A-1-a |  |  |  | 2.1 | 1.1 | 2.44
|  | RCA2 | 68.8 | 31.1 | 0.1 | GP | A-1-a |  |  |  | 32 | 3.6 | 2.41
| IA | RCA1 | 48.8 | 51.1 | 0.1 | SP | A-1-a |  |  |  | 7.9 | 0.6 | 2.33
|  | RCA 2 | 82 | 17.8 | 0.2 | GW | A-1-a |  |  |  | 7.6 | 1.8 | 2.36
| MN | RCA | 94.1 | 4.9 | 1 | GP | A-1-a |  |  |  | 2.1 | 1.4 | 2.12
Chen et al. (2013) | CA | RCA |  |  |  | SP | [6 empty] | 2.6
| CO | RCA |  |  |  | SM | [6 empty] | 2.6
| MI | RCA |  |  |  | GP | [6 empty] | 2.7
| MN | RCA |  |  |  | SP | [6 empty] | 2.7
| TX | RCA |  |  |  | GP-GM | [6 empty] | 2.6
| WI Fresh | RCA |  |  |  | GP | [6 empty] | 2.7
| WI Stockpile | RCA |  |  |  | SP | [6 empty] | 2.6
Diagne et al. (2015) | WI | RCA | 51 | 47.2 | 1.8 | GW |  | 0.17 | 1.2 | 7 | 41.67 | 1.25 | 2.41
Cetin et al. (2020) | MN | Coarse RCA | 61.7 | 34.9 | 3.4 | GW | A-1-a |  |  |  | 34.49 | 1.75 | 2.64
|  | Fine RCA | 38.3 | 54.6 | 7.1 | SW-SM | A-1-a |  |  |  | 33.93 | 1.12 | 2.64
|  | RCA+ RAP | 41 | 50.4 | 8.6 | SP-SM | A-1-a |  |  |  | 49.41 | 0.98 | 2.52
Wu et al. (2012) | WA | RAP | 67 | 32 | 1 | GP |  | 0.45 | 4.9 | 10.4 | 23 | 5.13
Alam et al. (2010) | MN | RAP 100% | 4 | 96 | 0 | SP-SW
Cosentino et al. (2012) | FL | APAC Melbourne Crushed | 24.2 | 75.2 | 0.6 | SP | A-1-a | 0.3 | 0.91 | 3.1 | 10.7 | 0.9 | 2.508
|  | APAC Melbourne Milled | 41.9 | 57.6 | 0.5 | SW | A-1-a | 0.5 | 2 | 5 | 9.6 | 1.9 | 2.524
|  | Whitehurst Gainesville Milled | 54 | 45.6 | 0.4 | SP | A-1-a | 0.4 | 1.5 | 4.8 | 11.2 | 0.8 | 2.576
|  | APAC Jacksonville Crushed | 26.6 | 66.6 | 6.8 | SP | A-1-b | 0.1 | 0.3 | 3 | 26.2 | 0.4 | 2.604
|  | 75% milled mel and LR | 43 | 56 | 1 |  |  | 0.39 | 2 | 5
|  | 50% milled Melbourne+ 50% LR LimeRock | 45 | 53 | 2 |  |  | 0.3 | 1.8 | 6
|  | 25% milled Melbourne+ 75% LR LimeRock | 50 | 47 | 3 |  |  | 0.2 | 1.3 | 7.1
Cosentino et al. (2003) | FL | 100% RAP modified | 40 |  | 0.9 | SP | A-1-a | 0.27 | 0.65 | 4.7 | 17 | 0.3 | 2.19
|  | 80% RAP- 20% fine sand |  |  | 3.1 |  | A-1-b | 0.17 | 0.35 | 3.3 | 19 | 0.2 | 2.25
|  | 60% RAP- 40% fine sand |  |  | 4 |  |  | 0.15 | 0.25 | 0.62 | 4.1 | 0.7 | 2.37
Kim and Labuz (2007) | MN | 25% RAP from CR 3 | 28 | 66 | 6 |  |  | 0.2 | 0.85 | 3.5
|  | 50% RAP from CR 3 | 36 | 60 | 4 |  |  | 0.35 | 2.3 | 4.3
|  | 75% RAP from CR 3 | 40 | 58 | 2 |  |  | 0.7 | 2.7 | 4.9
Bejarano (2001) | CA | RAP | 54 | 45 | 1 |  |  | 0.46 | 2.1 | 7
Garg and Thompson (1996) | IL | RAP | 68.1 | 28.1 | 3.8
Ba et al. 2013 | CO, TX | TX RAP | 54 | 45 | 1 | SW |  | 0.8 | 2.5 | 8 |  |  | 2.34
|  | CO RAP | 31 | 68.31 | 0.69 | SP |  | 0.4 | 0.9 | 3.1 |  |  | 2.23

## Appendix B
Source | Location | Type of Material | Method | SMr (MPa)
Edil et al. (2012a) | MN | Aggregate class 5 | Power function | 152
|  |  | NCHRP Model | 144
|  | Agg at 0 F-T cycle | Power function | 191
|  | Agg at 5 F-T cycle |  | 186
|  | Agg at 10 F-T cycle |  | 177
|  | Agg at 20 F-T cycle |  | 153
|  | Blend | Power function | 182
|  |  | NCHRP Model | 191
|  | RAP | Power function | 180
|  |  | NCHRP Model | 174
|  | RAP at 0 F-T cycle | Power function | 238
|  | RAP at 5 F-T cycle |  | 220
|  | RAP at 10 F-T cycle |  | 200
|  | RAP at 20 F-T cycle |  | 180
|  | RCA | Power function | 189
|  |  | NCHRP Model | 190
| MI | RCA | Power function | 171
|  |  | NCHRP Model | 171
|  | RCA at 0 F-T cycle | Power function | 199
|  | RCA at 5 F-T cycle |  | 191
|  | RCA at 10 F-T cycle |  | 257
|  | RCA at 20 F-T cycle |  | 268
|  | RPM | Power function | 168
|  |  | NCHRP Model | 161
| CO | RCA | Power function | 175
|  |  | NCHRP Model | 162
|  | RAP | Power function | 184
|  |  | NCHRP Model | 177
| CA | RCA | Power function | 178
|  |  | NCHRP Model | 166
|  | RCA at 0 F-T cycle | Power function | 262
|  | RCA at 5 F-T cycle |  | 227
|  | RCA at 10 F-T cycle |  | 282
Edil et al. (2012a) | CA | RAP | Power function | 173
|  |  | NCHRP Model | 166
|  | RAP at 0 F-T cycle | Power function | 256
|  | RAP at 5F-T cycle |  | 249
|  | RAP at 10 F-T cycle | NCHRP Model | 223
|  | RAP at 20 F-T cycle | NCHRP Model | 203
| TX | RCA | Power function | 164
|  |  | NCHRP Model | 151
|  | RCA at 0 F-T cycle | Power Model | 258
|  | RCA at 5 F-T cycle |  | 211
|  | RCA at 10 F-T cycle |  | 236
|  | RCA at 20 F-T cycle |  | 289
|  | RAP | Power function | 198
|  |  | NCHRP Model | 188
|  | RAP at 2% dry | Power function | 341
|  | RAP at OMC |  | 334
|  | RAP at 2% wet |  | 317
|  | RAP at 0 F-T cycle | Power function | 334
|  | RAP at 5 |  | 287
|  | RAP at 10 |  | 272
|  | RAP at 20 |  | 254
| OH | RCA | Power function | 163
|  |  | NCHRP Model | 158
|  | RCA at 2% dry | Power function | 239
|  | RCA at OMC |  | 222
|  | RCA at 2% wet |  | 148
|  | RAP | Power function | 197
|  |  | NCHRP Model | 192
|  | RAP 2% dry | Power function | 297
|  | RAP at OMC |  | 287
|  | RAP at 2% wet |  | 243
| NJ | RCA | Power function | 208
|  |  | NCHRP Model | 203
|  | RAP | Power function | 209
|  |  | NCHRP Model | 207
|  | RPM | Power function | 264
|  |  | NCHRP Model | 264
| WI | RAP | Power function | 266
|  |  | NCHRP Model | 274
Tutumluer et al. (2015) | IL | Blend | GeoGauge composite surface modulus | 90
137
|  |  | LWD | 74.7
80.4
66.3
|  | Blend | LWD | 79.6
|  | RAP | GeoGauge composite surface modulus | 115
169
|  |  | LWD | 99.9
97.6
64
97.9
Locander (2009) | CO | Rap | MR AASHTO | 239.64
|  |  | T274-82 | 211.8
181.13
Bennert et al. (2000) | NJ | DGABC | AASHTO bulk stress model | 139.2
|  | 25% RAP |  | 187.06
|  | 50% RAP |  | 215.09
|  | 75% RAP |  | 222
|  | 100%RAP |  | 300.3
|  | 25% RCA |  | 155.06
|  | 50% RCA |  | 248.4
|  | 75% RCA |  | 255.03
|  | 100%RCA |  | 297.6
Huang and Dong (2014) | TN | RAP | Universal model power law | 286.5
|  | Limestone |  | 185.122
Huang and Dong (2014) | TN | gravel |  | 153.36
Ullah and Tanyu (2019) | VA | VA |  | 141.1
|  | 20%RAP1 Plagioclase and Pyroxene with high binder content |  | 144.2
|  | 30%RAP1 |  | 176.5
|  | 40%RAP1 |  | 199.1
|  | 50%RAP1 |  | 211.9
|  | 60%RAP1 |  | 212.3
|  | 20%RAP2 Plagioclase and Pyroxene with low binder |  | 152.1
|  | 30%RAP2 |  | 159.7
|  | 40%RAP2 |  | 173.6
|  | 50%RAP2 |  | 176.5
|  | 60%RAP2 |  | 179.1
|  | 20%RAP5 Plagioclase and Pyroxene with medium binder |  | 153.9
|  | 30%RAP5 |  | 172.1
|  | 40%RAP5 |  | 188.8
|  | 50%RAP5 |  | 197.6
|  | 60%RAP5 |  | 200.7
Kim et al. (2005) | MN | 100% CR 3 at OMC |  | 170
|  | 100% CR 3 at 65% OMC |  | 225
|  | 25% RAP at OMC |  | 175
|  | 25% RAP at 65% OMC |  | 235
|  | 50% RAP at OMC |  | 175
|  | 50% RAP at 65% OMC |  | 225
|  | 75% RAP at OMC |  | 215
|  | 75% RAP at 65% OMC |  | 260
Edil et al.(2017) | MN | Natural aggregate at 15 cm depth 7 F-T cycle | FWD Modulus | 127
|  | Natural aggregate at 30 cm depth 7 F-T cycle |  | 125
|  | RCA at 15 cm depth 7 F-T cycle |  | 160
|  | RCA at 30 cm depth 7 F-T cycle |  | 160
|  | RCA blend at 15 cm depth 7 F-T cycle |  | 160
|  | RCA blend at 30 cm depth 7 F-T cycle |  | 150
|  | RAP at 15 cm depth 7 F-T cycle |  | 208
|  | RAP at 30 cm depth 7 F-T cycle |  | 200
Hasan et al.(2018) | NM | 30% RAP with 6.3 MC |  | 160
|  | 30% RAP with 7.1 MC |  | 170
|  | 30% RAP with 5.7 MC |  | 175
|  | 30% RAP with 7.6 MC |  | 155
|  | 75% RAP at 7.1 |  | 290
Abdelrahman and Noureldin (2014) | MN | Class 5 |  | 137
|  | 100% RAP |  | 330
|  | 75% RAP |  | 262
|  | 50% RAP |  | 289
Wu et al.(2012) | WA | 0% RAP | high cyclic stress (cyclic stress/sigma 3 = 7) | 177
|  | 20% RAP |  | 195
|  | 40% RAP |  | 197
|  | 60% RAP |  | 205
|  | 80% RAP |  | 550
Puppala et al. (2012) | TX | RAP |  | 251
Soleimanbeigi and Edil (2015b) | WI | RAP at 5 C without thermal preloading |  | 410
|  | RAP at 22 without thermal preloading |  | 390
|  | RAP at 35 without thermal preloading |  | 285
|  | RAP at 50 without thermal preloading |  | 280
|  | RAP at 5C with thermal preloading |  | 305
|  | RAP at 35 with thermal preloading |  | 410
|  | RAP at 50 with thermal preloading |  | 490
Edil et al. (2012c) | MN | RPM | NCHRP 1-28A | 257
Edil et al.(2012b) | WI | RPM | Moosazedh and Witczak | 310
Soleimanbeigi et al.(2015) | NJ | RCA | RCA at 7 °C | 167
|  |  | RCA at 23 °C | 160
|  |  | RCA at 35 °C | 157
|  |  | RCA at 50 °C | 190
| TX | RCA | RCA at 7 °C | 210
|  |  | RCA at 23 °C | 188
|  |  | RCA at 35 °C | 180
|  |  | RCA at 50 °C | 190
| CO | RCA | RCA at 7 °C | 199
|  |  | RCA at 23 °C | 229
|  |  | RCA at 35 °C | 219
|  |  | RCA at 50 °C | 190
| CO | RAP | RAP at 7 °C | 225
|  |  | RAP at 23 °C | 255
|  |  | RAP at 35 °C | 170
|  |  | RAP at 50 °C | 200
| TX | RAP | RAP at 7 °C | 355
|  |  | RAP at 23 °C | 345
|  |  | RAP at 35 °C | 220
|  |  | RAP at 50 °C | 190
| NJ | RAP | RAP at 7 °C | 240
|  |  | RAP at 23 °C | 280
|  |  | RAP at 35 °C | 260
|  |  | RAP at 50 °C | 270
Camargo et al. (2013) | WI | RPM | Moosazedh and Witczak | 309
Kang et al. (2011) | MN | 25%RAP |  | 90.2
|  | 50% RAP |  | 137.1
|  | 75%RAP |  | 162.6
|  | 100%RAP |  | 192.8
|  | 25%RCM |  | 224.2
|  | 50%RCM |  | 313.9
|  | 75%RCM |  | 260.8
|  | 100%RCM |  | 119.6
Attia and Abdelrahman (2010a) | MN | RAP Trunk highway 10 | OMC | 380
|  |  | OMC + 1% | 239
|  |  | OMC - 1% | 482
|  |  | OMC - 3% | 750
|  | RAP TH 19-MM 104 field 50-50 | OMC | 227
|  |  | OMC + 2% | 182
|  |  | OMC - 2% | 460
|  | 50% RAP TH 10 +50% Class 5 lab | OMC | 275.8
|  |  | OMC + 1% | 224
|  |  | OMC - 1% | 441.2
|  |  | OMC - 3% | 572
Bradshaw et al. (2016) | RI | RAP1, 23% |  | 220
|  | RAP2, 14% |  | 200
|  | RAP3, 23% |  | 210
|  | RAP 3R, 25% |  | 260
|  | RAP4, 26% |  | 186
Bradshaw et al. (2016) | RI | Rap 5, 19% |  | 240
|  | RAP 6, 39% |  | 230
Attia and Abdelrahman (2010b) | MN | 50% RAP sample 1 Ref case, 50% Class 5 | Witczak model | 247.8
|  |  | MEPDG model | 247
|  | 50% RAP sample 2, 50% Class 5 | Witczak model | 302.67
|  |  | MEPDG model | 310.26
|  | 75% RAP sample 1 Ref case, 25% Class 5 | Witczak model | 217.87
|  |  | MEPDG model | 227.5
|  | 75% RAP sample 2, 25% Class 5 | Witczak model | 259.93
|  |  | MEPDG model | 265
|  | 100% RAP sample 1, ref case | Witczak model | 334.39
|  |  | MEPDG model | 340
|  | 100% RAP sample 2 | Witczak model | 414.37
|  |  | MEPDG model | 420
Alam et al. (2010) | MN | Class 6 |  | 135.58
|  | RAP 30% |  | 154.88
|  | RAP 50% |  | 192.14
|  | RAP 70% |  | 221.9
|  | RAP 100% |  | 271.3
Attia and Abdelrahman (2011) | MN | RAP TH 10 (100%) |  | 400
|  | 50% RAP TH10 50% Class 5 |  | 265
|  | 75% RAP TH10 25% Class 5 |  | 210
|  | RAP TH 19 - MM 104 (50% RAP 50% field agg) |  | 240
Bennert and Maher (2005) | NJ | 100% RAP |  | 268
|  | 75% RAP |  | 213.8
|  | 50% RAP |  | 233.7
|  | 25% RAP |  | 201.5
|  | 100% RCA |  | 272.9
|  | 75% RCA |  | 239.5
|  | 50% RCA |  | 224.4
|  | 25% RCA |  | 155.1
Bestgen et al. (2016) | Eastern USA | G1 | power model | 210
|  | G2 |  | 114
|  | G3 |  | 91
|  | G4 |  | 123
|  | RCA 1 |  | 295
|  | RCA 2 |  | 220
|  | 25R175G1 |  | 160
|  | 50R150G1 |  | 130
|  | 75R125G1 |  | 280
|  | 25R175G2 | power model | 140
|  | 50R150G2 |  | 150
|  | 75R125G2 |  | 260
|  | 25R275G1 |  | 70
|  | 50R250G1 |  | 120
|  | 75R225G1 |  | 150
|  | 25R275G2 |  | 340
|  | 50R250G2 |  | 280
|  | 75R225G2 |  | 120
|  | 25R175G3 |  | 87
|  | 50R150G3 |  | 98
|  | 75R125G3 |  | 93
|  | 25R175G4 |  | 114
|  | 50R150G4 |  | 108
|  | 75R125G4 |  | 121
Tutumluer et al. (2012) | IL | RCA | power | 188
|  | 75% RCA |  | 145
|  | 50% RCA |  | 157
Diagne et al. (2015) | WI | RCA 0 F-T cycle |  | 370
|  | RCA 5 F-T cycle |  | 297
|  | RCA 10 F-T cycle |  | 288
Cetin et al. (2020) | MN | Coarse RCA | MEPDG model | 127.4
122.6
|  | Fine RCA |  | 123.4
121.5
|  | RCA+RAP |  | 114.9
112.4
Cosentino et al. (2003) | FL | 100% RAP modified | mixed with processed organic soil | 291.39
|  | 80%- fine sand |  | 261.56
|  | 60% |  | 176.45
Kim and Labuz (2007) | MN | 25% RAP from CR 3 | 100% OMC = 8.7% | 175
|  | 50% RAP from CR 3 | 100% OMC = 8% | 190
|  | 75% RAP from CR 3 | OMC = 7.2% | 230
Bejarano (2001) | CA | RAP | 95% maximum wet density | 310
|  |  | 100% maximum wet density | 450
Garg and Thompson (1996) | IL | RAP |  | 218.58

## Appendix C
Source | Location | Gravel (%) | Sand (%) | Fines (%) | D10 (mm) | D30 (mm) | D60 (mm) | SMr (MPa) | CBR | Unit Weight (kN/m3) | OMC (%) | Ksat (m/s)
Edil et al. (2012a) | MN | 26.3 | 71.2 | 2.5 | 0.3 | 0.7 | 2.3 | 180 |  | 20.8 | 6.7 | 1.1e-06
| MI | 49.3 | 50.4 | 0.4 | 0.4 | 1.7 | 6.5 | 168 |  | 21.5 | 5.2 | 0.000231
| CO | 31.7 | 67.7 | 0.7 | 0.4 | 0.9 | 3.3 | 184 |  | 20.7 | 5.7 | 3.82e-05
| CA | 36.8 | 61.4 | 1.8 | 0.3 | 1.3 | 4.2 | 173 |  | 20.7 | 6.1
| TX | 41 | 44.9 | 1 | 0.7 | 2.5 | 7.9 | 198 |  | 20.3 | 8 | 3.18e-05
| OH | 32.1 | 66.2 | 1.7 | 0.5 | 1.6 | 3.8 | 197 |  | 19.8 | 8.8 | 5.03e-05
| NJ | 50.9 | 48.4 | 0.7 | 1 | 2.8 | 5.9 | 209 |  | 20.4 | 6.5 | 0.000369
| WI | 30.9 | 68.5 | 0.5 | 0.6 | 1.4 | 3.6 | 266 |  | 20 | 7.3 | 5.19e-05
Edil et al. (2012b) | WI | 46 | 43 | 11 |  |  |  | 310 |  | 21.2 | 7.5
Edil et al. (2012c) | MN | 40 | 52 | 8 |  |  |  | 257 | 19 | 20.04 | 4.9
Locander (2009) | CO | 64 | 35.1 | 0.9 |  |  |  | 239.64 |  | 19.35 | 7.2 | 0.0007
|  | 59 | 40.1 | 0.9 |  |  |  | 211.8 |  | 19 | 10.7 | 0.00074
|  | 59 | 40 | 1 |  |  |  | 181.13 |  | 18.8 | 8.8 | 0.00073
Bennert et al. (2000) | NJ | 60 | 59 | 1 | 1 | 3.1 | 8 | 300.3 |  | 18.35 | 5
Huang and Dong (2014) | TN | 41 | 58 | 1 |  |  |  | 286.5 |  | 18.73 | 7.95
Puppala et al. (2012) | TX | 48 | 48 | 4 |  |  |  | 251 |  | 21.3 | 6
Soleimanbeigi and Edil (2015) | WI | 20 | 78 | 2 |  |  |  | 390 |  | 18.7 | 5
Camargo et al. (2013) | WI | 46 | 43 | 11 |  |  |  | 309 | 22 | 21.2 | 7.5
Soleimanbeigi et al. (2015) | CO |  |  | 0.7 | 0.35 |  |  | 255 |  | 20.7 | 5.7
| TX |  |  | 1 | 0.72 |  |  | 345 |  | 20.3 | 8.1
| NJ |  |  | 0.7 | 1 |  |  | 280 |  | 20.4 | 6.5
Attia and Abdelrahman (2010a) | MN | 51 | 48.6 | 0.4 | 0.6 | 2 | 7 | 380 |  | 20.82 | 5.5
Attia and Abdelrahman (2010b) | MN | 51 | 48.6 | 0.4 | 0.6 | 2 | 7 | 380 |  | 20.82 | 5.5
Bennert and Maher (2005) | NJ | 49 | 50.9 | 0.1 | 0.516 | 0.08 | 0.15 | 268 | 18 |  |  | 4.865e-05
Wu et al. (2012) | WA | 67 | 32 | 1 | 0.45 | 4.9 | 10.4 | 200
Guthrie et al. (2007) | UT | 45 | 46.5 | 8.5 | 0.127 | 0.889 | 5.08 |  | 21 | 20.26 | 5.6
| UT | 45 | 54 | 1 | 0.508 | 1.651 | 4.826 |  | 22 | 18.22 | 5.75
Hasan et al. (2018) | NM | 48 | 51.7 | 0.3 | 0.5 | 0.98 | 9
Alam et al. (2010) | MN | 3 | 97 | 0 |  |  |  | 271.3
Cosentino et al. (2003) | FL | 40 | 59.1 | 0.9 | 0.27 | 0.65 | 4.7 | 291.39 | 32 | 18.5 | 8.2 | 2e-06
Bejarano (2001) | CA | 54 | 45 | 1 |  |  |  | 310 |  | 24.12 | 5.5
Garg and Thompson (1996) | IL | 68.1 | 28.1 | 3.8 |  |  |  | 218.58 |  | 21.04 | 6
Mijic et al. (2019) | MD | 46.3 | 51.8 | 1.83 | [5 empty] | 19.6 | 5.7 | 9.83e-05
| MD | 37.8 | 61.3 | 0.93 | [5 empty] | 18.5 | 6.8 | 0.000566
| MD | 45.7 | 54.1 | 0.13 | [5 empty] | 17.2 | 6.3 | 0.00114
| MD | 40.7 | 59 | 0.33 | [5 empty] | 18.7 | 6.8 | 0.000251
| MD | 44 | 54.8 | 1.19 | [5 empty] | 19.2 | 7.5 | 6.89e-05
| MD | 45.3 | 54.2 | 0.47 | [5 empty] | 19.1 | 6.4 | 0.000201
| MD | 47.6 | 52 | 0.39 | [5 empty] | 18.5 | 8.2 | 0.000527
Ullah and Tanyu (2019) | VA | 46 | 53 | 1 | 0.5 | 2 | 5.1
| VA | 39 | 60 | 1 | 0.5 | 1.5 | 4.5
| VA | 26 | 73 | 1 | 0.32 | 1.1 | 3
| VA | 42 | 57 | 1 | 0.5 | 1.7 | 5
Ullah et al. (2018) | VA | 45 | 53.5 | 1.5 | [5 empty] | 19 | 5.5
| VA | 40 | 57.8 | 2.2 | [5 empty] | 19.47 | 5.5
Edil et al. (2017) | MN | 26.3 | 71.2 | 2.5
Ba et al. 2012 | TX | 54 | 45.01 | 0.99 | 0.8 | 2.5 | 8
| CO | 31 | 68.31 | 0.69 | 0.4 | 0.9 | 3.1
Cosentino et al. (2012) | APAC Melbourne Crushed | 24.2 | 75.2 | 0.6 | 0.3 | 0.91 | 3.1 |  | 62.4 | 19.16 | 5
| APAC Melbourne Milled | 41.9 | 57.6 | 0.5 | 0.5 | 2 | 5 |  | 60 | 19.03 | 6.2 | 3.1e-05
| Whitehurst Gainesville Milled | 54 | 45.6 | 0.4 | 0.4 | 1.5 | 4.8 |  | 60 | 19.08 | 4 | 1.3e-06
| APAC Jacksonville Crushed | 26.6 | 66.6 | 6.8 | 0.1 | 0.3 | 3 |  | 68 | 19.63 | 4.5 | 1.8e-07
Kang et al. (2011) | MN | [6 empty] | 193 |  | 20.79 | 4 | 2.2152e-05
Abdelrahman and Noureldin (2014) | MN | [6 empty] | 330 |  | 20.82 | 5.5
Attia and Abdelrahman (2011) | MN | [6 empty] | 400

## Appendix D
Source | Location | Gravel (%) | Sand (%) | Fine (%) | D10 (mm) | D30 (mm) | D60 (mm) | SMr (MPa) | CBR | Unit Weight (kN/m3) | OMC (%) | Ksat (m/s)
Edil et al. (2012a) | MN | 31.8 | 31.8 | 3.3 | 0.1 | 0.4 | 1.7 | 189 |  | 19.5 | 11.2
| MI | 68.5 | 28.3 | 3.2 | 0.4 | 4.1 | 12.3 | 171 |  | 20.8 | 8.7
| CO | 40.9 | 46.3 | 12.8 | 0.1 | 0.6 | 4.9 | 175 |  | 18.9 | 11.9
| CA | 50.6 | 47.1 | 2.3 | 0.3 | 1.7 | 6.8 | 178 |  | 19.9 | 10.4
| TX | 76.3 | 21.6 | 2.1 | 0.4 | 6.5 | 16.3 | 164 |  | 19.7 | 9.2
| OH | 43.2 | 49.5 | 7.3 | 0.2 | 1.2 | 5.3 | 163 |  | 19.4 | 11.8
| NJ | 41.2 | 54.6 | 4.3 | 0.2 | 0.5 | 5.1 | 208 |  | 19.8 | 9.5
Bennert et al. (2000) | NJ | 60 | 56 | 4 | 0.18 | 1.5 | 11 | 297.6 |  | 19.45 | 7.5
Soleimanbeigi et al. (2015) | TX |  |  | 2.1 | 0.43 |  |  | 188 |  | 19.7 | 9.2
| NJ |  |  | 4.3 | 0.18 |  |  | 160 |  | 19.8 | 9.5
| CA |  |  | 2.3 | [5 empty] | 19.9 | 10.4
| MI |  |  | 3.2 | [5 empty] | 20.8 | 8.7
Kang et al. (2011) | MN | 48 | 51 | 1 | 0.4 | 0.8 | 7 | 164.8445312 |  | 19.02 | 9.4 | 1.0212e-05
Bennert and Maher (2005) | NJ | 71 | 26.2 | 2.8 | 0.29 | 0.2 | 0.6 | 272.9 | 169 |  |  | 1.05e-06
Bestgen et al. (2016) | Eastern USA | 45 | 45 | 10 | 0.11 | 0.6 | 6.5 | 295 | 148 | 20.2 | 9.5
| Eastern USA | 40 | 55 | 5 | 0.11 | 0.28 | 5 | 220 | 144 | 20.1 | 9.5
Tutumluer et al. (2012) | IL | 55 | 37 | 8 | 0.23 | 2.5 | 7.5 | 188 | 58 | 20 | 9.3
Diagne et al. (2015) | WI | 51 | 47.2 | 1.8 | 0.17 | 1.2 | 7 | 370 |  | 20.9 | 6.1 | 3e-05
Cetin et al. (2020) | MN | 61.7 | 34.9 | 3.4 |  |  |  | 127.3770752 |  | 19.31 | 11.3 | 2.67e-06
| MN | 38.3 | 54.6 | 7.1 |  |  |  | 123.3858925 |  | 19.1 | 11.1 | 4.85e-06
Mahedi and Cetin (2020) | TX | 93.4 | 5.8 | 0.8 | [5 empty] | 19 | 10.9
| TX | 68.8 | 31.1 | 0.1 | [5 empty] | 19.7 | 14.4
| IA | 48.8 | 51.1 | 0.1 | [5 empty] | 19 | 14.8
| IA | 82 | 17.8 | 0.2 | [5 empty] | 18.4 | 14.3
| MN | 94.1 | 4.9 | 1 | [5 empty] | 18.3 | 12.6
Natarajan et al. (2019) | MN | [8 empty] | 19.5 | 11.2
| MN | 55 | 43 | 2 | 0.4 | 1.9 | 8 |  |  | 21.4 | 12
| MN | 37 | 61 | 2 | 0.35 | 0.8 | 4 |  |  | 21 | 11.7
| MN | 52 | 46 | 2 | 0.32 | 1.4 | 8 |  |  | 21.7 | 13.5
Chen et al. (2013) | CA | 50 | 47 | 3 | [5 empty] | 19.8 | 10.9 | 1.9e-05
| CO | 41 | 44 | 15 | [5 empty] | 18.9 | 11.9 | 1.6e-05
| MI | 69 | 28 | 3 | [5 empty] | 20.8 | 8.7 | 2.6e-05
| MN | 32 | 64 | 4 | [5 empty] | 19.5 | 11.2 | 1.8e-05
| TX | 76 | 21 | 3 | [5 empty] | 19.7 | 9.2 | 8e-06
| WI | 48 | 50 | 2 | [5 empty] | 19.4 | 10.8 | 0.0012
| WI | 65 | 32 | 3 | [5 empty] | 19.9 | 9.9 | 0.00071
Edil et al. (2017) | MN | 31.8 | 64.9 | 3.3

## References
Title | Author | Additional info. | year | link
Recycled Unbound Materials | Edil, T. B., Tinjum, J. M., and Benson, C. H | Report No. 2012-35. Minnesota Department of Transportation. St. Paul, MN | 2012
EVALUATION OF AGGREGATE SUBGRADE MATERIALS USED AS PAVEMENT SUBGRADE/GRANULAR SUBBASE | Hasan Kazmee, Erol Tutumluer |  | 2015
Analysis of Using Reclaimed Asphalt Pavement (RAP) as a Base Course Material | Robert Locander | Colorado Department of Transportation DTD Applied Research and Innovation Branch, Report No. CDOT-2009-5, pp 1-68. | 2009
Evaluation of the Engineering Characteristics of Rap/Aggregate Blends | Mokwa, R., and Peebles, C. | FHWA/MT-05-008/8117-24. Prepared for State of Montana Department of Transportation, doi: 10.21949/1518189. | 2005 | https://rosap.ntl.bts.gov/view/dot/24855
Methodology to Develop Design Guidelines to Construct Unbound Base Course with Reclaimed Asphalt Pavement (RAP). | Ullah, S., and Tanyu, B. | Construction & Building Materials, volume 223, pp 463-476. | 2019
NCHRP Report 598. Performance-Related Tests of Recycled Aggregates for Use in Unbound Pavement Layers. | Saeed, A. | Transportation Research Board of the National Academies. Washington, D.C. | 2008
Resilient Modulus of Base Course Containing Recycled Asphalt Pavement. | Woosung Kim, Joseph F. Labuz, and Shongtao Dai | Transportation Research Record: Journal of the Transportation Research Board, volume 2005, pp 27-35. | 2007 | https://sci-hub.tw/10.3141/2005-04
Laboratory Evaluation on Resilient Modulus and Rate Dependencies of RAP Used as Unbound Base Material | Huang, B., and Dong, Q. | Journal of Materials in Civil Engineering, volume 26, issue 2, pp 379. | 2014 | https://sci-hub.tw/10.1061/%28ASCE%29MT.1943-5533.0000820
Hydraulic and environmental impacts of using recycled asphalt pavement on highway shoulders | Mijic, Z., Dayioglu, A., Hatipoglu, M., and Aydilek, A. | Construction and Building Materials, volume 234, no 20, 117226. | 2019 | https://sci-hub.tw/10.1016/j.conbuildmat.2019.117226
Optimizing the Gradation of Fine Processed Reclaimed Asphalt Pavement and Aggregate Blends for Unbound Base Courses | Ullah, S., Tanyu, B., and Hoppe, E. | Transportation Research Record, volume 2672, issue 52, pp 57-66. | 2018 | https://sci-hub.tw/10.1177/0361198118758683
Laboratory and Field Performance of Recycled Aggregate Base in a Seasonally Cold Region. | Edil, T., Cetin, B., Soleimanbeigi, A. | Sciences in Cold and Arid Regions, volume 9, issue 3, pp 183-191. | 2017
Characterization of subgrade soil mixed with recycled asphalt pavement | Hasan, M., Islam, R., and Tarefder, R | Journal of Traffic and Transportation Engineering, volume 5, issue 3, pp 207-214. | 2018 | https://sci-hub.tw/10.1016/j.jtte.2017.03.007
Parametric Analysis of Resilient Modulus Modeling for Recycled Asphalt Pavement in Base Layer. | Abdelrahman, M., and Noureldin, E. | Transportation Research Record, volume 2401, issue 1, pp 30-43. | 2014 | https://sci-hub.tw/10.3141/2401-04
Improving Properties of Reclaimed Asphalt Pavement for Roadway Base Applications through Blending and Chemical Stabilization | Cosentino, P. J., and Bleakley, A. M. | Transportation Research Record, volume 2335, issue 1, pp 20-28. | 2013 | https://sci-hub.tw/10.3141/2335-03
Evaluating Laboratory Compaction Techniques of Reclaimed Asphalt Pavement | Cosentino, P. J., Bleakley, A. M., Petersen, A. J., and Sajjadi, A. M. | Transportation Research Record, volume 2335, issue 1, pp 89-98. | 2013 | https://sci-hub.tw/10.3141/2335-10
Influence of Recycled Asphalt Pavement Content on Air Void Distribution, Permeability, and Modulus of Base Layer | Wu, M., Wen, H., Muhunthan, B., and Manahiloh, K. | Transportation Research Record, volume 2267, issue 1, pp 65-71. | 2012 | https://sci-hub.tw/10.3141/2267-07
Sustainable Reuse of Limestone Quarry Fines and RAP in Pavement Base/Subbase Layers | Puppala, A., Saride, S., and Williammee, R. | . Journal of Materials in Civil Engineering, volume 24, no 4, pp 418-429. | 2012 | https://sci-hub.tw/10.1061/(ASCE)MT.1943-5533.0000404
Strain Response of Reclaimed Asphalt Pavement Material Blends under Extended Loading Testing | Attia, M., Abdelrahman, M., and Waldenmaier, A. | Journal of Materials in Civil Engineering, volume 25, issue 11, pp 1674-1681. | 2013 | https://sci-hub.tw/10.1061/(ASCE)MT.1943-5533.0000743
Thermal Conditioning to Improve Geotechnical Properties of Recycled Asphalt Pavements | Soleimanbeigi, A., and Edil, T. B. | Geotechnical Testing Journal, volume 38, issue 4, pp 537-548. | 2015 | 10.1520/GTJ20140149
Climatic effect on resilient modulus of recycled unbound aggregates | Soleimanbeigi, A., Shedivy, R. F., Tinjum, J. M., and Edil, T. B. | Road Materials and Pavement Design, volume 16, issue 4, pp 836-853. | 2015 | https://sci-hub.tw/10.1080/14680629.2015.1060250
Strength and Stiffness of Recycled Base Materials Blended with Fly Ash. | Camargo, F., Edil, T., and Benson, C. | Road Materials and Pavement Design, volume 14, issue 3, pp 504-517, doi: 10.1080/14680629.2013.779299. | 2013
Comparative Assessment of Crushed Aggregates and Bound/Unbound Recycled Asphalt Pavement as Base Materials (Laboratory Evaluation of Sustainable Materials at MNroad). | Edil, T., Wen, H., Camargo, F., and Son. Y | International Journal of Pavement Engineering, volume 14, issue 3, ISSN 1029-8436, pp 223-230. | 2012c
Effectiveness of Cement Kiln Dust in Stabilizing Recycled Base Materials. | Edil, T., Ebrahimi, A., and Son. Y | Journal of Materials in Civil Engineering, volume 24, issue 8, doi: 10.1061/%28ASCE%29MT.1943-5533.0000472 | 2012b
Recycled Materials as Substitutes for Virgin Aggregates in Road Construction: I. Hydraulic and Mechanical Characteristics | Kang, D. H., Gupta, S. C., Bloom, P. R., Ranaivoson, A. Z., Roberson, R., and Siekmeier, J. | Soil Science Society of America Journal, volume 75, issue 4, pp 1276-1284. | 2011 | https://sci-hub.tw/10.2136/sssaj2010.0295
Modeling the Effect of Moisture on Resilient Modulus of Untreated Reclaimed Asphalt Pavement | Attia, M., and Abdelrahman, M. | Transportation Research Record: Journal of the Transportation Research Board, volume 2167, issue 1, pp 30-40. | 2010b | https://sci-hub.tw/10.3141/2167-04
Effects of Reclaimed Asphalt Pavement on Mechanical Properties of Base Materials | Guthrie, W., Cooley, D., and Eggett, D. | Transportation Research Record, volume 2005, issue 1, pp 44-52. Transportation Research Record, volume 2005, issue 1, pp 44-52. Transportation Research Record, volume 2005, issue 1, pp 44-52. | 2007 | https://sci-hub.tw/10.3141/2005-06
Resilient Moduli of Reclaimed Asphalt Pavement Aggregate Subbase Blends | Bradshaw, A., Costa, J., and Giampa, J. | Journal of Materials in Civil Engineering, volume 28, issue 5, pp. 1-6. | 2016 | https://sci-hub.tw/10.1061/(ASCE)MT.1943-5533.0001508
Variability in Resilient Modulus of Reclaimed Asphalt Pavement as Base Layer and Its Impact on Flexible Pavement Performance | Attia, M., and Abdelrahman, M. | Transportation Research Record, volume 2167, issue 1, pp 18–29. | 2010 | https://sci-hub.tw/10.3141/2167-03
Laboratory characterisation of recycled asphalt pavement as a base layer | Alam, T., Abdelrahman, M., and Schram, S. | The International Journal of Pavement Engineering, volume 11, issue 2, pp 123–131. | 2010 | https://sci-hub.tw/10.1080/10298430902731362
Effect of State of Stress on the Resilient Modulus of Base Layer Containing Reclaimed Asphalt Pavement | Attia, M., and Abdelrahman, M. | Road Materials and Pavement Design, volume 12, issue 1, pp 79-97. | 2011 | https://sci-hub.tw/https://www.tandfonline.com/doi/abs/10.1080/14680629.2011.9690353
The Development of a Performance Specification for Granular Base and Subbase Material | Bennert, T., and Maher, A. | No. FHWA-NJ-2005-003. | 2005 | https://cait.rutgers.edu/wp-content/uploads/2018/05/fhwa-nj-2005-003.pdf
Mechanical and Environmental Suitability of Recycled Concrete Aggregate as a Highway Base Material | Bestgen, J. O., Hatipoglu, M., Cetin, B., and Aydilek, A. H. | Journal of Materials in Civil Engineering, volume 28, issue 9, pp 04016067. | 2016 | 10.1061/(ASCE)MT.1943-5533.0001564
EFFECTS OF MATERIAL BLENDING ON STRENGTH, MODULUS AND DEFORMATION CHARACTERISTICS OF RECYCLED CONCRETE AGGREGATES | Tutumluer, E., Kazmee, H., Mishra, D., Boler, H., and Roesler, J. |  | 2012
Characterization of Recycled Concrete Aggregate after Eight Years of Field Deployment | Natarajan, B., Kanavas, Z., Sanger, M., Rudolph, J., Chen, J., Edil, T., and Ginder-Vogel, M | Journal of Materials in Civil Engineering, volume 31, no 6, pp 04019070. | 2019 | https://sci-hub.tw/10.1061/(ASCE)MT.1943-5533.0002708
Carbonation based leaching assessment of recycled concrete aggregates | Mahedi, M., and Cetin, B., | Chemosphere, volume 250, 126307. | 2020
Leaching of Alkaline Substances and Heavy Metals from Recycled Concrete Aggregate Used as Unbound Base Course | Chen, J., Tinjum, J., and Edil, T. | Transportation Research Record: Journal of the Transportation Research Board, volume 2349, issue 1, pp 81-90. | 2013 | https://sci-hub.tw/10.3141/2349-10
The Effects of Recycled Clay Brick Content on the Engineering Properties, Weathering Durability, and Resilient Modulus of Recycled Concrete Aggregate | Diagne, M., Tinjum, J., Nokkaew, K. | Aggregate. Transportation Geotechnics, volume 3, pp 15-23. | 2015 | https://sci-hub.tw/10.1016/j.trgeo.2014.12.003
Determining Pavement Design Criteria for Recycled Aggregate Base and Large Stone Subbase | Cetin, B., Coban, H., Edil T. | MnDOT Project TPF-5(341). | 2020 | https://www.dot.state.mn.us/mnroad/nrra/structure-teams/geotechnical/files/lt1-task-4-laboratory-testing.pdf
Improving the properties of reclaimed asphalt pavement for roadway base applications | Cosentino, P.J., Kalajian, E.H., Bleakley, A.M., Diouf, B.S., Misilo, T.J., Petersen, A.J., Sajjadi, A.M. | Final Report. FL/DOT/BDK81 97702, State Materials Office, FDOT. | 2012
Developing Specifications for Using Recycled Asphalt Pavement as Base, Subbase or General Fill Materials, Phase II | Paul J. Cosentino, Ph.D., P.E. Edward H. Kalajian Ph.D., P.E. Chih-Shin Shieh, Ph.D. Wilbur J. K. Mathurin Francis A. Gomez Elizabeth D. Cleary Ailada Treeratrakoon | Contract BB-892. State Materials Office, FDOT. | 2001 | https://ntlrepository.blob.core.windows.net/lib/24000/24800/24879/CVE_Final_Report.pdf
Resilient Modulus and Strength of Base Course with Recycled Bituminous Material | Kim, W., and Labuz, J. F. | No. MN/RC-2007-05. | 2007 | http://dotapp7.dot.state.mn.us/research/pdf/200705.pdf
Evaluation of Recycled Asphalt Concrete Materials as Aggregate Base | Bejarano, M. | Technical Memorandum TM-UCB-PRC-2001-4. UC Davis: University of California Pavement Research Center. | 2001 | http://www.ucprc.ucdavis.edu/PDF/TM-UCB-PRC-2001-4.pdf
Lincoln Avenue Reclaimed Asphalt Pavement Base Project | Garg, N., and Thompson, M. | Transportation Research Record: Journal of the Transportation Research Board, volume 1547, pp 89-95. | 1996 | https://sci-hub.tw/10.1177/0361198196154700113
CHARACTERIZATION OF THE STRUCTURAL BEHAVIOR OF RECLAIMED ASPHALT PAVEMENT AS PAVEMENT BASE LAYER | Attia, M. | (Ph.D. Dissertation). North Dakota State University. | 2010 | https://search-proquest-com.proxy2.cl.msu.edu/docview/837466339/BC28BD091C5243CEPQ/1?accountid=12598
Effect of Matric Suction on Resilient Modulus of Compacted Aggregate Base Courses | Ba, M., Nokkaew, K., Fall, M., and Tinjum, J. | Geotechnical and Geological Engineering, volume 31, issue 3, pp 1497-1510. | 2012 | 10.1007/s10706-013-9674-y