## Grain size distribution
Source | Location | Material | Gravel (%) | Sand (%) | Fines (%) | Absorption (%) | Classification |  | D10 (mm) | D30 (mm) | D60 (mm) | Cu | Cc | Gs
[7 empty] | USCS | ASHTO
Edil et al. (2012a) | MN | Class 5 | 22.9 | 67.6 | 9.5 |  | GW-GM | A-1-b | 0.1 | 0.4 | 1.7 | 21 | 1.4 | 2.57
|  | Blend | 32.7 | 63.8 | 3.4 |  | SP | A-1-b | 0.2 | 0.6 | 2.8 | 13 | 0.5
|  | RAP | 26.3 | 71.2 | 2.5 |  | SP | A-1-a | 0.3 | 0.7 | 2.3 | 7 | 0.7 | 2.41
|  | RCA | 31.8 | 64.9 | 3.3 |  | SW | A-1-a | 0.1 | 0.4 | 1.7 | 21 | 1.4 | 2.39
| MI | RCA | 68.5 | 28.3 | 3.2 |  | GP | A-1-a | 0.4 | 4.1 | 12.3 | 35 | 3.9 | 2.37
|  | RPM | 49.3 | 50.4 | 0.4 |  | SW | A-1-b | 0.4 | 1.7 | 6.5 | 17 | 1.1 | 2.39
| CO | RCA | 40.9 | 46.3 | 12.8 |  | SC | A-1-b | 0.1 | 0.6 | 4.9 | 66 | 1.1 | 2.28
|  | RAP | 31.7 | 67.7 | 0.7 |  | SP | A-1-a | 0.4 | 0.9 | 3.3 | 9 | 0.7 | 2.23
| CA | RCA | 50.6 | 47.1 | 2.3 |  | GW | A-1-a | 0.3 | 1.7 | 6.8 | 22 | 1.4 | 2.32
|  | RAP | 36.8 | 61.4 | 1.8 |  | SW | A-1-a | 0.3 | 1.3 | 4.2 | 13 | 1.2 | 2.56
| TX | RCA | 76.3 | 21.6 | 2.1 |  | GW | A-1-a | 0.4 | 6.5 | 16.3 | 38 | 6 | 2.27
|  | RAP | 41 | 44.9 | 1 |  | SW | A-1-a | 0.7 | 2.5 | 7.9 | 11 | 1.1 | 2.34
| OH | RCA | 43.2 | 49.5 | 7.3 |  | SW-SM | A-1-a | 0.2 | 1.2 | 5.3 | 34 | 1.7 | 2.24
|  | RAP | 32.1 | 66.2 | 1.7 |  | SW | A-1-a | 0.5 | 1.6 | 3.8 | 7 | 1.3 | 2.43
| NJ | RCA | 41.2 | 54.6 | 4.3 |  | SP | A-1-b | 0.2 | 0.5 | 5.1 | 28 | 0.3 | 2.31
|  | RAP | 50.9 | 48.4 | 0.7 |  | GW | A-1-a | 1 | 2.8 | 5.9 | 6 | 1.3 | 2.37
|  | RMP | 55.7 | 43.6 | 0.6 |  | GW | A-1-b | 0.5 | 2.1 | 8.7 | 18 | 1 | 2.35
| WI | RAP | 30.9 | 68.5 | 0.5 |  | SP | A-1-b | 0.6 | 1.4 | 3.6 | 6 | 0.9 | 2.37
Tutumluer et al. (2015) | IL | Blend | 73 | 25 | 2 |  |  |  | 1.2 | 4.9 | 20
|  | RAP | 49 | 50 | 1 |  |  |  | 0.9 | 2.8 | 5.5
Locander (2009) | CO | RAP | 55 | 43.6 | 1.4 | [8 empty] | 2.25
|  |  | 64 | 35.1 | 0.9 | [8 empty] | 2.36
|  |  | 54 | 43.6 | 2.4 | [8 empty] | 2.3
|  |  | 59 | 40.1 | 0.9 | [8 empty] | 2.33
|  |  | 45 | 54.4 | 0.6 | [8 empty] | 2.39
|  |  | 56 | 43 | 1 | [8 empty] | 2.39
|  |  | 59 | ;p | 0.8 | [8 empty] | 2.37
|  |  | 59 | 40 | 1 | [8 empty] | 2.34
|  |  | 67 | 32.2 | 0.8 | [8 empty] | 2.36
|  |  | 67 | 31.8 | 1.2 | [8 empty] | 2.26
|  |  | 75 | 24.1 | 0.9 | [8 empty] | 2.29
Mokwa and Peebles (2005) | MT | CBC#1 unmixed | 52.46 | 41.58 | 5.96 |  |  | A-1-a (6A) | [5 empty] | 2.67
|  | CBC#1 20%RAP | 54.98 | 42.39 | 1.82 |  |  | A-1-a(5A) | [5 empty] | 2.67
|  | CBC#1 50%RAP | 49.28 | 46.31 | 1.71 |  |  | A-1-a(5A) | [5 empty] | 2.59
|  | CBC#2 unmixed | 55.8 | 41.59 | 2.61 |  |  | A-1-a (6A) | [5 empty] | 2.7
|  | CBC#2 20%RAP | 54.35 | 43.55 | 2.1 |  |  | A-1-a (6A) | [5 empty] | 2.66
|  | CBC#2 50%RAP | 53.74 | 42.37 | 1.7 |  |  | A-1-a(5A) | [5 empty] | 2.59
|  | CBC#3 unmixed | 55.5 | 39.35 | 5.15 |  |  | A-1-a(5A) | [5 empty] | 2.68
|  | CBC#3 20%RAP | 52.31 | 45.68 | 2.01 |  |  | A-1-a(5A) | [5 empty] | 2.66
|  | CBC#3 50%RAP | 58.48 | 40.09 | 1.43 |  |  | A-1-a(5A) | [5 empty] | 2.59
|  | Pitrun unmixed | 41.79 | 40.74 | 1.05 |  |  | Spec. Borrow | 0.4 | 1.6 | 17 |  |  | 2.72
|  | Pitrun 20%RAP | 57.66 | 38.23 | 1.62 |  |  | Spec. Borrow | 0.4 | 2 | 15 |  |  | 2.63
|  | Pitrun 50%RAP | 53.08 | 38.04 | 1 |  |  | Spec. Borrow | 0.53 | 2.5 | 12 |  |  | 2.61
NCHRP Report 598 | NJ, FL, TX | FL RAP unprocessed |  |  |  |  | GW/SW | A-1-a | 0.28-0.32 | 1.3-2 | 5.1-6 | 17.1 | 1.2-2.2
|  | FL RAP hammermill |  |  |  |  | SW | A-1-a | 0.35 | 1.9 | 3.75-5 | 10-14.3 | 1.5-2.1
|  | FL RAP tubgrinder |  |  |  |  | SP | A-1-a | 0.35 | 0.9 | 5 | 14-14.3 | 0.5
Ullah and Tanyu (2019) | VA | VA | 45 | 43 | 12 |  |  |  |  | 0.7 | 7 |  |  | 2.95
|  | RAP1 (Plagioclase and Pyroxene) | 46 | 53 | 1 |  |  |  | 0.5 | 2 | 5.1 |  |  | 2.85
|  | 20%RAP1 | 45 | 45.6 | 9.4
|  | 30%RAP1 | 44 | 47.8 | 8.2
|  | 40%RAP1 | 45 | 47.8 | 7.2
|  | 50%RAP1 | 46 | 47.8 | 6.2
|  | 60%RAP1 | 46 | 48.8 | 5.2
|  | RAP2 (Plagioclase and Pyroxene) | 39 | 60 | 1 |  |  |  | 0.5 | 1.5 | 4.5 |  |  | 2.82
|  | RAP5 (Plagioclase and Pyroxene) | 26 | 73 | 1 |  |  |  | 0.32 | 1.1 | 3 |  |  | 2.87
|  | RAP11 (Muscovite, Quartz, Biotite and Amphibo) | 42 | 57 | 1 |  |  |  | 0.5 | 1.7 | 5 |  |  | 2.6
Bennert et al. (2000) | NJ | DGABC | 60 | 33 | 7 |  |  |  | 0.18 | 2.1 | 9
|  | RAP | 60 | 59 | 1 |  |  |  | 1 | 3.1 | 8
|  | RCA | 60 | 56 | 4 |  |  |  | 0.18 | 1.5 | 11
Kim et al. (2005) | Mn | 100% aggregate CR 3 | 17 | 74.5 | 8.5 |  |  |  | 0.14 | 0.42 | 2.6
|  | 25% RAP from CR 3 | 27 | 67 | 6 |  |  |  | 0.19 | 0.85 | 3.5
|  | 50% RAP from CR 3 | 35 | 61.5 | 3.5 |  |  |  | 0.36 | 2.3 | 4.3
|  | 75% RAP from CR 3 | 40 | 58 | 2 |  |  |  | 0.7 | 2.7 | 4.9
Dong(2014) | TN | RAP | 41 | 58 | 1
Mijic et al.(2019) | MD | RAP 1 | 46.3 | 51.8 | 1.83 |  | SW | A-1-a |  |  |  | 14 | 1.79 | 2.25
|  | RAP2 | 37.8 | 61.3 | 0.93 |  | SW | A-1-a |  |  |  | 10.6 | 1.26 | 2.36
|  | RAP3 | 45.7 | 54.1 | 0.13 |  | SP | A-1-a |  |  |  | 5.6 | 1.03 | 2.25
|  | RAP4 | 40.7 | 59 | 0.33 |  | SW | A-1-a |  |  |  | 8.28 | 1.58 | 2.44
|  | RAP5 | 44 | 54.8 | 1.19 |  | SW | A-1-a |  |  |  | 11.7 | 1.36 | 2.29
|  | RAP6 | 45.3 | 54.2 | 0.47 |  | SW | A-1-a |  |  |  | 11.2 | 1.32 | 2.48
|  | RAP7 | 47.6 | 52 | 0.39 |  | SW | A-1-a |  |  |  | 6.87 | 1.26 | 2.4
Ullah et al.(2018) | VA | RAP 1 as is | 45 | 53.5 | 1.5 |  | SW | A-1-a |  |  |  | 10.65 | 1.43 | 2.43
|  | RAP 2 as is | 40 | 57.8 | 2.2 |  | SW | A-1-a |  |  |  | 9 | 1.36 | 2.6
|  | Virgin aggregate as is | 46 | 42 | 12 |  | SW-SM | A-1-a |  |  |  | 93 | 1.1 | 2.85
|  | Virgin aggregate Eng. | 48 | 45.7 | 6.5 |  | SW-SM | A-1-a |  |  |  | 31 | 2.6 | 2.81
Edil et al.(2017) | MN | Natural aggregate | 22.9 | 67.6 | 9.5 |  | GW-GM | A-1-b |  |  |  | 21 | 1.4 | 2.57
|  | RCA | 31.8 | 64.9 | 3.3 |  | SW | A-1-a |  |  |  | 21 | 1.4 | 2.39
|  | RCA blend | 32.7 | 63.8 | 3.4 |  | SP | A-1-b |  |  |  | 13 | 0.5
|  | RAP | 26.3 | 71.2 | 2.5 |  | SP | A-1-a |  |  |  | 7 | 0.7 | 2.41
Hasan et al.(2018) | NM | Subgrade soil | 4 | 91.5 | 4.5 |  |  | A-2-6 | 0.2 | 0.8 | 1.8
|  | RAP | 48 | 51.7 | 0.3 |  |  |  | 0.5 | 0.98 | 9
|  | 30% RAP | 44.8 | 50.7 | 4.5 |  |  |  | 0.4 | 0.9 | 9
Puppala et al. (2012) | TX | RAP | 48 | 48 | 4 |  | GP |  |  |  |  | 5 | 0.98
Soleimanbeigi and Edil(2015) | WI | RAP | 20 | 78 | 2 |  | SW | [6 empty] | 2.39
Camargo et al. (2013) | WI | RPM | 46 | 43 | 11 |  | GW-GM
Edil et al. (2012c) | MN | RPM | 40 | 52 | 8 |  | SW-SM | A-1-a
Edil et al. (2012b) | WI | RPM | 46 | 43 | 11 |  | GW-GM | A-1-a
Soleimanbeigi et al.(2015) | CA | RCA |  |  | 2.3 |  |  | A-1-a | 0.31 |  |  | 22 | 1.4 | 2.32
| TX |  |  |  | 2.1 |  |  | A-1-a | 0.43 |  |  | 38 | 6 | 2.27
| NJ |  |  |  | 4.3 |  |  | A-1-b | 0.18 |  |  | 28 | 0.3 | 2.31
| MI |  |  |  | 3.2 |  |  | A-1-a | 0.4 |  |  | 35 | 3.9 | 2.37
| CO | RAP |  |  | 0.7 |  |  | A-1-a | 0.35 |  |  | 9 | 0.7 | 2.23
| TX |  |  |  | 1 |  |  | A-1-a | 0.72 |  |  | 11 | 1.1 | 2.34
| NJ |  |  |  | 0.7 |  |  | A-1-a | 1 |  |  | 6 | 1.3 | 2.37
| MN |  |  |  | 2.5 |  |  | A-1-a | 0.3 |  |  | 7 | 0.7 | 2.41
Kang et al (2011) | MN | 25%RAP
50% RAP
75%RAP
100%RAP
|  | 25%RCM | 40 | 59 | 1 |  |  |  | 0.6 | 1 | 5
|  | 50%RCM | 41 | 58 | 1 |  |  |  | 0.5 | 0.9 | 5
|  | 75%RCM | 42 | 57 | 1 |  |  |  | 0.42 | 0.9 | 5
|  | 100%RCM | 48 | 51 | 1 |  |  |  | 0.4 | 0.8 | 7
Attia and Abdelrahman(2010a) | MN | RAP Trunk highway 10 | 51 | 48.6 | 0.4 |  | GP | A-1-b | 0.6 | 2 | 7 | 11.7 | 0.95
|  | RAP TH 19-MM 101 field 50-50 | 22 | 76.6 | 1.4 |  | SP | A-1-b | 0.32 | 0.6 | 1.8 | 5.6 | 0.6
|  | RAP TH 19-MM 104 field 50-50 | 24 | 73.9 | 2.1 |  | SP | A-1-b | 0.25 | 0.6 | 2 | 8 | 0.72
|  | RAP TH 22 field 50-50 | 41 | 57.7 | 1.3 |  | SP | A-1-b | 0.42 | 1.3 | 5 | 11.9 | 0.8
|  | 50% RAP TH 10 +50% Class 5 lab | 41.5 | 56.85 | 1.65 |  | SP | A-1-b | 0.32 | 0.95 | 5 | 15.6 | 0.56
|  | 75% RAP TH 10+25% Class 5 lab | 46.25 | 52.72 | 1.03 |  | SP | A-1-b | 0.4 | 1.3 | 6.5 | 16.2 | 0.065
Guthrie et al. (2007) | UT | RAP 1 | 45 | 46.5 | 8.5 |  | SW-SM | A-1-a | 0.127 | 0.889 | 5.08 |  |  | 2.47
|  | RAP 2 | 45 | 54 | 1 |  | SW | A-1-a | 0.508 | 1.651 | 4.826 |  |  | 2.47
|  | Base1 | 55 | 35.5 | 9.5 |  | GWGM | A-1-a | 0.08382 | 1.016 | 9.652 |  |  | 2.64
|  | Base2 | 44 | 46.5 | 9.5 |  | SP-SM | A-1-a | 0.08382 | 1.27 | 4.826 |  |  | 2.68
Bradshaw et al (2016) | RI | RAP1, 23% | [5 empty] | A-1-a
|  | RAP2, 14% | [5 empty] | A-1-a
|  | RAP3, 23% | [5 empty] | A-1-a
|  | RAP 3R, 25% | [5 empty] | A-1-a
|  | RAP4, 26% | [5 empty] | A-1-a
|  | Rap 5, 19% | [5 empty] | A-1-a
|  | RAP 6 , 39% | [5 empty] | A-1-a
Bennert and Maher (2005) | NJ | RAP | 49 | 50.9 | 0.1 |  |  |  | 0.516 | 0.08 | 0.15 | 10.85 | 1.22
|  | RCA | 71 | 26.2 | 2.8 |  |  |  | 0.29 | 0.2 | 0.6 | 52.95 | 4.71
Bestgen et al. (2016) | Eastern USA | G1 | [5 empty] | A-1-a | 0.1 | 1.8 | 10
|  | G2 | [5 empty] | A-1-a(0) | 0.05 | 0.3 | 5
|  | G3 | [5 empty] | A-1-a(0) | 0.08 | 1 | 10
|  | G4 | [5 empty] | A-1-a(0) | 0.1 | 0.3 | 6.8
|  | RCA 1 | 45 | 45 | 10 |  |  | A-1-a(0) | 0.11 | 0.6 | 6.5
|  | RCA 2 | 40 | 55 | 5 |  |  | A-1-a(0) | 0.11 | 0.28 | 5
Tutumluer et al. (2012) | IL | RCA | 55 | 37 | 8 | 5.5 |  |  | 0.23 | 2.5 | 7.5 |  |  | 2.41
|  | 75% RCA | 55 | 36 | 9 |  |  |  | 0.1 | 2.5 | 7.5
|  | 50% RCA | 55 | 35 | 10 |  |  |  | 0.075 | 2.5 | 7.5
Natarajan et al. (2019) | MN | RCA |  |  |  | 4.9 | GW | [6 empty] | 2.7
|  | RCA Passing lane | 55 | 43 | 2 | 7.62 | GW |  | 0.4 | 1.9 | 8 |  |  | 2.26
|  | RCA Center line | 37 | 61 | 2 | 7.95 | GW |  | 0.35 | 0.8 | 4 |  |  | 2.13
|  | RCA Driving lane | 52 | 46 | 2 | 6.29 | GW |  | 0.32 | 1.4 | 8 |  |  | 2.5
Mahedi and Cetin (2020) | TX | RCA1 | 93.4 | 5.8 | 0.8 |  | GP | A-1-a |  |  |  | 2.1 | 1.1 | 2.44
|  | RCA2 | 68.8 | 31.1 | 0.1 |  | GP | A-1-a |  |  |  | 32 | 3.6 | 2.41
| IA | RCA1 | 48.8 | 51.1 | 0.1 |  | SP | A-1-a |  |  |  | 7.9 | 0.6 | 2.33
|  | RCA 2 | 82 | 17.8 | 0.2 |  | GW | A-1-a |  |  |  | 7.6 | 1.8 | 2.36
| MN | RCA | 94.1 | 4.9 | 1 |  | GP | A-1-a |  |  |  | 2.1 | 1.4 | 2.12
Chen et al. (2013) | CA | RCA |  |  |  | 5 | SP | [6 empty] | 2.6
| CO | RCA |  |  |  | 5.8 | SM | [6 empty] | 2.6
| MI | RCA |  |  |  | 5.4 | GP | [6 empty] | 2.7
| MN | RCA |  |  |  | 4.9 | SP | [6 empty] | 2.7
| TX | RCA |  |  |  | 5.5 | GP-GM | [6 empty] | 2.6
| WI Fresh | RCA |  |  |  | 4.2 | GP | [6 empty] | 2.7
| WI StockPile | RCA |  |  |  | 4.2 | SP | [6 empty] | 2.6
Diagne et al. (2015) | WI | RCA | 51 | 47.2 | 1.8 | 4.64 |  |  | 0.17 | 1.2 | 7 | 41.67 | 1.25 | 2.41
Cetin et al. (2020) | MN | Coarse RCA | 61.7 | 34.9 | 3.4 | 6.97 | GW | A-1-a |  |  |  | 34.49 | 1.75 | 2.64
|  | Fine RCA | 38.3 | 54.6 | 7.1 | 8.65 | SW-SM | A-1-a |  |  |  | 33.93 | 1.12 | 2.64
|  | RCA+RAP | 41 | 50.4 | 8.6 | 4.34 | SP-SM | A-1-a |  |  |  | 49.41 | 0.98 | 2.52
Wu et al. (2012) | WA | RAP | 67 | 32 | 1 |  |  |  | 0.45 | 4.9 | 10.4
Alam et al. (2010) | MN | Class 6 | 0 | 100 | 0
|  | RAP 100% | 4 | 96 | 0
Cosentino et al. (2012) | FL | APAC Melbourne Crushed | 24.2 | 75.2 | 0.6 | 4.4 | SP | A-1-a | 0.3 | 0.91 | 3.1 | 10.7 | 0.9 | 2.508
|  | APAC Melbourne Milled | 41.9 | 57.6 | 0.5 | 5.4 | SW | A-1-a | 0.5 | 2 | 5 | 9.6 | 1.9 | 2.524
|  | Whitehurst Gainesville Milled | 54 | 45.6 | 0.4 | 4.2 | SP | A-1-a | 0.4 | 1.5 | 4.8 | 11.2 | 0.8 | 2.576
|  | APAC Jacksonville Crushed | 26.6 | 66.6 | 6.8 | 4 | SP | A-1-b | 0.1 | 0.3 | 3 | 26.2 | 0.4 | 2.604
|  | 75% milled mel and LR | 43 | 56 | 1 |  |  |  | 0.39 | 2 | 5
|  | 50 | 45 | 53 | 2 |  |  |  | 0.3 | 1.8 | 6
|  | 25 | 50 | 47 | 3 |  |  |  | 0.2 | 1.3 | 7.1
|  | 100 Limerock | 52 | 44 | 4 |  |  |  | 0.15 | 1 | 9.8
Cosentino et al. (2003) | FL | 100% RAP modified | 40 |  | 0.9 | 5.24 | SP | A-1-a | 0.27 | 0.65 | 4.7 | 17 | 0.3 | 2.19
|  | 80%- fine sand |  |  | 3.1 |  | SP | A-1-b | 0.17 | 0.35 | 3.3 | 19 | 0.2 | 2.25
|  | 60% |  |  | 4 |  | SP | A-1-b | 0.15 | 0.25 | 0.62 | 4.1 | 0.7 | 2.37
Kim and Labuz (2007) | MN | 25% RAP from CR 3 | 28 | 66 | 6 |  |  |  | 0.2 | 0.85 | 3.5
|  | 50% RAP from CR 3 | 36 | 60 | 4 |  |  |  | 0.35 | 2.3 | 4.3
|  | 75% RAP from CR 3 | 40 | 58 | 2 |  |  |  | 0.7 | 2.7 | 4.9
|  | 100% aggregate CR 3 | 19 | 72 | 9 |  |  |  | 0.13 | 0.41 | 2.5
Bejarano (2001) | CA | RAP | 54 | 45 | 1 |  |  |  | 0.46 | 2.1 | 7
Garg and Thompson (1996) | IL | RAP | 68.1 | 28.1 | 3.8
Garg and Thompson (1996) | IL | Crushed RAP |  |  | 4 |  | GW/GP | A-1-a
Maher et al. (1997) | NJ |  |  |  | 0 |  | GW | A-1-a
Montemayor (1998) | FL | RAP |  |  | 0.5 |  | GW/SW | A-1-a
Gomez (2003) | FL | RAP |  |  | 0 |  | GW | A-1-a
Ba et al. 2012 | CO, TX | Class 5 | 23 | 67.51 | 9.49 |  | SW–SM |  | 0.08 | 0.45 | 1.8 |  |  | 2.57
|  | TX RAP | 54 | 45.01 | 0.99 |  | SW |  | 0.8 | 2.5 | 8 |  |  | 2.34
|  | CO RAP | 31 | 68.31 | 0.69 |  | SP |  | 0.4 | 0.9 | 3.1 |  |  | 2.23

## Atterberg limits
Source | Location | Material | LL (%) | PL (%) | PI (%)
Locander (2009) | CO | RAP | NV | NP | NP
Ullah and Tanyu (2019) | VA | VA |  |  | NP
Edil et al. (2012a) |  | RAP, RCA, Blend | NP | NP
Mijic et al.(2019) | MD | RAP 1 |  |  | NP
|  | RAP2 |  |  | NP
|  | RAP3 |  |  | NP
|  | RAP4 |  |  | NP
|  | RAP5 |  |  | NP
|  | RAP6 |  |  | NP
|  | RAP7 |  |  | NP
Ullah et al.(2018) | VA | RAP 1 as is | NP | NP
|  | RAP 2 as is | NP | NP
|  | VA as is | 19.2 | 17.5
|  | VA Eng. | 16.8 | 15.1
Edil et al.(2012b) | WI | RPM | NP | NP
Attia and Abdelrahman (2010a) | MN | RAP Trunk highway 10 | 26
|  | RAP TH 19-MM 101 field 50-50 | 25
|  | RAP TH 19-MM 104 field 50-50 | 30
|  | RAP TH 22 field 50-50 | 19
|  | 50% RAP TH 10 +50% Class 5 lab | 20
|  | 75% RAP TH 10+25% Class 5 lab | 25
Guthrie et al. (2007) | UT | RAP 1 | NP | NP
|  | RAP 2 | NP | NP
|  | Base1 | NP | NP
|  | Base2 | NP | NP
Cetin et al. (2020) | MN | Coarse RCA |  |  | NP
|  | Fine RCA |  | 32.7 | NP
|  | RCA+RAP |  | 27.4 | NP

## Compaction
Source | Location | Material | Method | Max Dry Unit Weight (kN/m3) | Optimum Moisture Content (%) | Void Ratio |  | In-Situ Dry Unit Weight (kN/m3) | Relative Compaction (%)
[6 empty] | emax | emin
Edil et al. (2012a) | MN | Class 5 |  | 20.1 | 8.9
|  | Blend |  | 21.3 | 8
|  | RAP |  | 20.8 | 6.7
|  | RCA |  | 19.5 | 11.2
| MI | RCA |  | 20.8 | 8.7
|  | RPM |  | 21.5 | 5.2
| CO | RCA |  | 18.9 | 11.9
|  | RAP |  | 20.7 | 5.7
| CA | RCA |  | 19.9 | 10.4
|  | RAP |  | 20.7 | 6.1
| TX | RCA |  | 19.7 | 9.2
|  | RAP |  | 20.3 | 8
| OH | RCA |  | 19.4 | 11.8
|  | RAP |  | 19.8 | 8.8
| NJ | RCA |  | 19.8 | 9.5
|  | RAP |  | 20.4 | 6.5
|  | RPM |  | 20.6 | 6.3
| WI | RAP |  | 20 | 7.3
Edil et al. (2012b) | WI | RPM |  | 21.2 | 7.5
Edil et al. (2012c) | MN | RPM | Modified Proctor | 20.04 | 4.9
Tutumluer et al. (2015) | IL | Blend
|  | RAP |  | 18.9 | 6.2
Locander (2009) | CO | RAP |  | 19.35 | 8.5
|  |  |  | 19.35 | 7.2
|  |  |  | 19.35 | 6.5
|  |  |  | 19 | 10.7
|  |  |  | 19 | 10.1
|  |  |  | 18.9 | 5.7
|  |  |  | 18.8 | 6.4
|  |  |  | 18.8 | 8.8
|  |  |  | 18.4 | 7.7
|  |  |  | 17.8 | 7.5
|  |  |  | 17.3 | 4.4
Mokwa and Peebles (2005) | MT | CBC#1 unmixed |  | 22.3 | 4.85 | 0.65 | 0.36 | 21.64665 | 97.1
|  | CBC#1 20%RAP |  | 22.3 | 5 | 0.64 | 0.32 | 20.68842 | 92.6
|  | CBC#1 50%RAP |  | 21.1 | 6.2 | 0.86 | 0.34 | 20.42137032 | 96.5
|  | CBC#2 unmixed |  | 22.4 | 5.59 | 0.59 | 0.28 | 20.89263 | 93
|  | CBC#2 20%RAP |  | 22.3 | 5.91 | 0.63 | 0.33 | 21.26964 | 95.3
|  | CBC#2 50%RAP |  | 21.8 | 5.2 | 0.66 | 0.3 | 20.21716 | 92.4
|  | CBC#3 unmixed |  | 22.4 | 5.9 | 0.74 | 1.74 | 21.58382 | 96.4
|  | CBC#3 20%RAP |  | 22 | 5.75 | 0.7 | 0.32 | 20.48421 | 92.8
|  | CBC#3 50%RAP |  | 21.4 | 6.1 | 0.66 | 0.34 | 19.82444 | 92.6
|  | Pitrun unmixed |  | 22.7 | 4.95 | 0.81 | 0.41 | 20.93976 | 92.1
|  | Pitrun 20%RAP |  | 22.6 | 5.04 | 0.68 | 0.34 | 21.14397 | 93.1
|  | Pitrun 50%RAP |  | 22.1 | 5.2 | 0.79 | 0.33 | 20.35854 | 92.1
NCHRP report | FL | Hammer RAP |  | 18 | 8
|  | Tubg RAP |  | 18.5 | 7
Bennert et al. (2000) | NJ | DGABC |  | 20.57 | 7
|  | 25% RAP |  | 20.16 | 7
|  | 50% RAP |  | 19.88 | 6
|  | 75% RAP |  | 19.18 | 5.5
|  | 100%RAP |  | 18.35 | 5
|  | 25% RCA |  | 20.24 | 5
|  | 50% RCA |  | 19.77 | 6
|  | 75% RCA |  | 19.61 | 7
|  | 100%RCA |  | 19.45 | 7.5
Kim et al. (2007) | MN | 100% aggregate from CR 3 | PCT | 19.61 | 10
|  |  | GCT | 19.92 | 8.8
|  | 75% aggregate− 25% RAP from CR 3 | PCT | 19.61 | 10
|  |  | GCT | 19.92 | 8.7
|  | 50% aggregate− 50% RAP from CR 3 | PCT | 19.14 | 9.5
|  |  | GCT | 19.92 | 8
|  | 25% aggregate− 75% RAP from CR 3 | PCT | 18.82 | 8.5
|  |  | GCT | 19.92 | 7.2
Dong and Huang(2014) | TN | RAP | Modified Proctor (AASHTO T-99) | 18.73 | 7.95
|  | Limestone |  | 21.36 | 6.25
|  | gravel |  | 21.18 | 7.1
Mijic et al.(2019) | MD | RAP 1 |  | 19.6 | 5.7
|  | RAP2 |  | 18.5 | 6.8
|  | RAP3 |  | 17.2 | 6.3
|  | RAP4 |  | 18.7 | 6.8
|  | RAP5 |  | 19.2 | 7.5
|  | RAP6 |  | 19.1 | 6.4
|  | RAP7 |  | 18.5 | 8.2
Ullah et al.(2018) | VA | RAP 1 as is |  | 19 | 5.5
|  | RAP 2 as is |  | 19.47 | 5.5
|  | VA as is |  | 23.72 | 6.2
|  | VA Eng. |  | 23.72 | 6.2
Hasan et al.(2018) | NM | 30% RAP |  |  | 6.9
|  | class 5 |  | 21.8 | 6.4
Abdelrahman and Noureldin (2014) | MN | 100% RAP |  | 20.82 | 5.5
|  | 75% RAP |  | 21.19 | 5.7
|  | 50% RAP |  | 21.45 | 5.2
Cosentino et al. (2013) | FL | RAP crushed melbourne | Modified Proctor | 18.85 | 9.3
|  | RAP milled Melbourne |  | 16.96 | 8.8
|  | RAP milled Whitehurst |  | 18.85 | 8.4
|  | RAP crushed jacksonville |  | 19.47 | 6
|  | RAP crushed melbourne | Gyratory Compaction | 19.16 | 5
|  | RAP milled Melbourne |  | 19.03 | 6.2
|  | RAP milled Whitehurst |  | 19.08 | 4
|  | RAP crushed jacksonville |  | 19.63 | 4.5
Wu et al.(2012) | WA | Crushed aggregate (basalt) | Modified Proctor | 21.57 | 9
|  | 20% RAP |  | 21 | 8.8
|  | 40% RAP |  | 20.72 | 7.9
|  | 60% RAP |  | 21.01 | 7.5
|  | 80% RAP |  | 20.85 | 7.1
Puppala et al. (2012) | TX | RAP | Standard Proctor | 21.3 | 6
Soleimanbeigi and Edil(2015) | WI | RAP | Standard Proctor | 18.7 | 5
|  |  | Modified Proctor | 20.4 | 4
Camargo et al. (2013) | WI | RPM |  | 21.2 | 7.5
Edil et al. (2012c) | MN | RPM | Modified Proctor | 20.04 | 4.9
Edil et al. (2012b) | WI | RPM |  | 21.2 | 7.5
Soleimanbeigi et al.(2015) | CA | RCA |  | 19.9 | 10.4
| TX |  |  | 19.7 | 9.2
| NJ |  |  | 19.8 | 9.5
| MI |  |  | 20.8 | 8.7
| CO | RAP |  | 20.7 | 5.7
| TX |  |  | 20.3 | 8.1
| NJ |  |  | 20.4 | 6.5
| MN |  |  | 20.8 | 6.7
Kang et al (2011) | MN | 100% Agg |  | 20.3 | 9.2
|  | 25%RAP |  | 20.29 | 7.8
|  | 50% RAP |  | 20.29 | 6.6
|  | 75%RAP |  | 20.39 | 5.4
|  | 100%RAP |  | 20.79 | 4
|  | 25%RCM |  | 19.61 | 9.8
|  | 50%RCM |  | 19.41 | 9.4
|  | 75%RCM |  | 19.12 | 9.4
|  | 100%RCM |  | 19.02 | 9.4
Guthrie et al. (2007) | UT | RAP 1 |  | 20.26 | 5.6
|  | RAP 2 |  | 18.22 | 5.75
|  | Base1 |  | 21.3 | 6.65
|  | Base2 |  | 21.6 | 7.1
|  | 25% R1B1 |  | 20.81408898 | 6.42
|  | 50% R1B1 |  | 20.73555 | 6.2
|  | 75% R1B1 |  | 20.73555 | 5.65
|  | 25% R1B2 |  | 21.28535 | 6.41
|  | 50% R1B2 |  | 21.04972 | 6
|  | 75% R1B2 |  | 20.89263 | 5.58
|  | 25% R2B2 |  | 20.81408898 | 6.93
|  | 50% R2B2 |  | 19.91869 | 6.88
|  | 75% R2B2 |  | 18.92904 | 5.8
|  | 25% R2B1 |  | 21.04972 | 6.7
|  | 50% R2B1 |  | 20.26428 | 5.9
|  | 75% R2B1 |  | 19.35318 | 5.9
Bradshaw et al. (2016) | RI | RAP1, 23% Mixture of cold recycled RAP and VA |  | 21 | 3.6
|  | RAP2, 14% |  | 21 | 3.7
|  | RAP3, 23% |  | 21.5 | 3.2
|  | RAP 3R, 25% |  | 21.5 | 3.2
|  | RAP4, 26% |  | 20.9 | 5.4
|  | RAP 5, 19% |  | 21.3 | 4.7
|  | RAP 6 , 39% |  | 21 | 4.4
Attia and Abdelrahman (2011) | MN | Class 5 |  | 21.8 | 6.4
|  | RAP TH 10 (100%) |  | 20.82 | 5.5
|  | 50% RAP TH10 50% class 5 |  | 21.45 | 5.2
|  | 75% RAP TH10 25% Class 5 |  | 21.19 | 5.7
|  | RAP cell 18 100% RAP |  | 20.96 | 5
|  | RAP TH 19 - MM 104 |  | 20.32 | 5.25
50% RAP 50% field agg
|  | RAP TH 22 50% RAP 50% field agg |  | 21.01 | 7
|  | RAP TH 19 - MM 101 50% RAP 50% field agg |  | 19.26 | 5.9
Bestgen et al. (2016) | Eastern USA | G1 |  | 24.7 | 4.7
|  | G2 |  | 24.7 | 4.5
|  | G3 |  | 24.8 | 4.8
|  | G4 |  | 23.9 | 4.1
|  | RCA 1 |  | 20.2 | 9.5
|  | RCA 2 |  | 20.1 | 9.5
Tutumluer et al. (2012) | IL | RCA | Modified Proctor | 20 | 9.3
|  | 75% RCA, VA |  | 20.8 | 8.2
|  | 50% RCA |  | 21.3 | 7.5
Natarajan et al. (2019) | MN | RCA |  | 19.5 | 11.2
|  | RCA Passing lane |  | 21.4 | 12
|  | RCA Center line |  | 21 | 11.7
|  | RCA Driving lane |  | 21.7 | 13.5
Mahedi and Cetin (2020) | TX | RCA1 |  | 19 | 10.9
|  | RCA2 |  | 19.7 | 14.4
| IA | RCA1 |  | 19 | 14.8
|  | RCA 2 |  | 18.4 | 14.3
| MN | RCA |  | 18.3 | 12.6
Chen et al. (2013) | CA | RCA | Modified Proctor (ASTM D1557) Void Ratio (AASHTO T85) | 19.8 | 10.9 | 0.3
| CO | RCA |  | 18.9 | 11.9 | 0.36
| MI | RCA |  | 20.8 | 8.7 | 0.28
| MN | RCA |  | 19.5 | 11.2 | 0.29
| TX | RCA |  | 19.7 | 9.2 | 0.3
| WI Fresh | RCA |  | 19.4 | 10.8 | 0.36
| WI StockPile | RCA |  | 19.9 | 9.9 | 0.3
Diagne et al. (2015) | WI | RCA |  | 20.9 | 6.1
Cetin et al. (2020) | MN | Coarse RCA | Modified Proctor (ASTM D1557) | 19.31 | 11.3
|  |  | Corrected for Oversize Particles | 20.19 | 9.5
|  | Fine RCA | Modified Proctor (ASTM D1557) | 19.1 | 11.1
|  |  | Corrected for Oversize Particles | 19.12 | 11.1
|  | RCA+RAP | Modified Proctor (ASTM D1557) | 19.73 | 10
|  |  | Corrected for Oversize Particles | 19.76 | 10
Cosentino et al. (2012) | FL | 100% milled elbourne rap
|  | 75 |  | 18.48 | 7
|  | 50 |  | 19.3 | 6
|  | 25 |  | 19.63 | 8.5
|  | 100% Limerock |  | 20.23 | 10
Cosentino et al. (2003) | FL | 100% RAP modified |  | 18.5 | 8.2
|  | 80%- fine sand |  | 19.13 | 6
|  | 60% |  | 19.08 | 7.8
Kim and Labuz (2007) | MN | 25% RAP from CR 3 | Proctor Compaction Test Results | 18.82 | 8.5
|  | 50% RAP from CR 3 |  | 19.14 | 9.5
|  | 75% RAP from CR 3 |  | 19.61 | 10
|  | 100% aggregate CR 3 |  | 19.61 | 10
|  | 25% RAP from CR 3 | Gyratory compaction | 19.92 | 7.2
|  | 50% RAP from CR 3 |  | 19.92 | 8
|  | 75% RAP from CR 3 |  | 19.92 | 8.7
|  | 100% aggregate CR 3 |  | 19.92 | 8.8
Garg and Thompson (1996) | IL | Crushed RAP | Modified Proctor | 21.04 | 6
Maher et al. (1997) | NJ | RAP | Standard Proctor | 113 | 5.5
Gomez (2003) | FL | RAP | Modified Proctor | 117.8 | 8
Bejarano (2001) | CA | RAP |  | 24.12 | 5.5
Ba et al. 2012 | CO, TX | Class 5 | Modified Proctor |  | 8.9
|  | TX RAP |  |  | 8
|  | CO RAP |  |  | 5.7

## Resilient modulus
Source | Location | Material | Method/Model | SMr (MPa) |  | k1 | k2 | k3 | k6 | k7 | Plastic Strain | SMr - Internal (MPa) |  |  |  | SMr - External (MPa)
[12 empty] | Temperature (°C) |  |  |  | Temperature (°C)
[12 empty] | 7 | 23 | 35 | 50 | 7 | 23 | 35 | 50
|  |  |  | External | Internal
Edil et al. (2012a) | MN | Aggregate calss 5 | Power function | 152 | 525 | 14.9 | 0.43 |  |  |  | 1.6 | 147 | 142 | 153 | 137 | 96 | 107 | 103 | 108
|  |  | NCHRP Model | 144 | 484 | 1791 | 0.7 | -0.8 | -0.4 | 2.2 |  | 123 | 123 | 141 | 145 | 87 | 91 | 108 | 112
|  | Agg at 0 F-T cycle | Power function | 191 | 281
|  | Agg at 5 F-T cycle |  | 186 | 261
|  | Agg at 10 F-T cycle |  | 177 | 240
|  | Agg at 20 F-T cycle |  | 153 | 223
|  | Blend | Power function | 182 | 675 | 18.2 | 0.43 |  |  |  | 1.05
|  |  | NCHRP Model | 191 | 683 | 15697 | 1.5 | -2.3 | -137.8 | 6.1
|  | RAP | Power function | 180 | 674 | 23 | 0.39 |  |  |  | 1.35
|  |  | NCHRP Model | 174 | 665 | 2190 | 0.6 | -0.8 | -0.4 | 2.2
|  | RAP at 0 F-T cycle | Power function | 238 | 464
|  | RAP at 5 F-T cycle |  | 220 | 361
|  | RAP at 10 F-T cycle |  | 200 | 344
|  | RAP at 20 F-T cycle |  | 180 | 314
|  | RCA | Power function | 189 | 680 | 18.5 | 0.44 |  |  |  | 0.63
|  |  | NCHRP Model | 190 | 648 | 4164 | 1.3 | -1.7 | -110.6 | 4.4
| MI | RCA | Power function | 171 | 715 | 14.3 | 0.46 |  |  |  | 0.8
|  |  | NCHRP Model | 171 | 715 | 2122 | 0.8 | -1 | -0.3 | 1.8
|  | RCA at 0 F-T cycle | Power function | 199 | 400
|  | RCA at 5 F-T cycle |  | 191 | 361
|  | RCA at 10 F-T cycle |  | 257 | 472
|  | RCA at 20 F-T cycle |  | 268 | 553
|  | RPM | Power function | 168 | 631 | 14.7 | 0.46 |  |  |  | 1.49
|  |  | NCHRP Model | 161 | 614 | 2019 | 0.7 | -0.9 | -0.3 | 2
| CO | RCA | Power function | 175 | 580 | 17.4 | 0.43 |  |  |  | 0.73
|  |  | NCHRP Model | 162 | 520 | 1059 | 1.1 | -1 | -25.8 | 1.2
|  | RAP | Power function | 184 | 673 | 25.6 | 0.37 |  |  |  | 1.47 | 230 | 245 | 224 | 202 | 145 | 162 | 127 | 122
|  |  | NCHRP Model | 177 | 629 | 2093 | 0.6 | -0.9 | -0.2 | 1.5 |  | 200 | 228 | 208 | 177 | 133 | 151 | 105 | 109
| CA | RCA | Power function | 178 | 627 | 15.2 | 0.46 |  |  |  | 0.7 | 226 | 278 | 252 | 197 | 170 | 152 | 136 | 125
|  |  | NCHRP Model | 166 | 563 | 2199 | 0.9 | -1.2 | -0.3 | 1.7 |  | 199 | 245 | 215 | 207 | 150 | 140 | 123 | 115
|  | RCA at 0 F-T cycle | Power function | 262 | 550
|  | RCA at 5 F-T cycle |  | 227 | 489
|  | RCA at 10 F-T cycle |  | 282 | 578
|  | RAP | Power function | 173 | 627 | 12.3 | 0.49 |  |  |  | 1.16
|  |  | NCHRP Model | 166 | 589 | 2043 | 0.8 | -1 | -0.3 | 1.8
|  | RAP at 0 F-T cycle | Power function | 256 | 473
|  | RAP at 5F-T cycle |  | 249 | 436
|  | RAP at 10 F-T cycle |  | 223 | 379
|  | RAP at 20 F-T cycle |  | 203 | 323
| TX | RCA | Power function | 164 | 549 | 9.1 | 0.54 |  |  |  | 0.83 | 248 | 231 | 220 | 233 | 153 | 108 | 112 | 113
|  |  | NCHRP Model | 151 | 490 | 2044 | 0.9 | -1.2 | -0.4 | 1.8 |  | 211 | 188 | 180 | 193 | 138 | 99 | 102 | 108
|  | RCA at 0 F-T cycle | Power Model | 258 | 464
|  | RCA at 5 cycle |  | 211 | 419
|  | RCA at 10 F-T cycle |  | 236 | 471
|  | RCA at 20 F-T cycle |  | 289 | 601
|  | RAP | Power function | 198 | 776 | 21.6 | 0.42 |  |  |  | 1.38 | 398 | 348 | 356 | 290 | 206 | 213 | 122 | 107
|  |  | NCHRP Model | 188 | 779 | 1749 | 0.7 | -0.7 | -11.9 | 1.3 |  | 459 | 369 | 371 | 341 | 203 | 200 | 126 | 109
|  | RAP at 2% dry | Power function | 341 | 758
|  | RAP at OMC |  | 334 | 625
|  | RAP at 2% wet |  | 317 | 557
|  | RAP at 0 F-T cycle | Power function | 334 | 686
|  | RAP at 5 |  | 287 | 585
|  | RAP at 10 |  | 272 | 566
|  | RAP at 20 |  | 254 | 497
| OH | RCA | Power function | 163 | 554 | 12.6 | 0.48 |  |  |  | 0.57
|  |  | NCHRP Model | 158 | 522 | 1971 | 0.7 | -0.8 | -0.1 | 2.1
|  | RCA at 2% dry | Power function | 239 | 404
|  | RCA at OMC |  | 222 | 310
|  | RCA at 2% wet |  | 148 | 193
|  | RAP | Power function | 197 | 699 | 15.6 | 0.48 |  |  |  | 1.32
|  |  | NCHRP Model | 192 | 674 | 2368 | 0.8 | -1 | -0.2 | 1.7
|  | RAP 2% dry | Power function | 297 | 485
|  | RAP at OMC |  | 287 | 429
|  | RAP at 2% wet |  | 243 | 411
| NJ | RCA | Power function | 208 | 735 | 22 | 0.42 |  |  |  | 0.55 | 200 | 181 | 192 | 223 | 130 | 93 | 110 | 111
|  |  | NCHRP Model | 203 | 683 | 2639 | 0.8 | -1.2 | -0.6 | 1.6 |  | 169 | 163 | 154 | 188 | 115 | 84 | 99 | 104
|  | RAP | Power function | 209 | 715 | 23.5 | 0.41 |  |  |  | 2.13 | 254 | 294 | 241 |  | 162 | 174 | 159 | 162
|  |  | NCHRP Model | 207 | 715 | 2450 | 0.6 | -0.7 | -0.2 | 1.9 |  | 261 | 290 | 234 |  | 150 | 166 | 153 | 154
|  | RPM | Power function | 264 | 989 | 26.3 | 0.43 |  |  |  | 1.26
|  |  | NCHRP Model | 264 | 995 | 3207 | 0.7 | -0.9 | -0.1 | 1.8
| WI | RAP | Power function | 266 | 968 | 29.5 | 0.41 |  |  |  | 0.89
|  |  | NCHRP Model | 274 | 1013 | 3251 | 0.6 | -0.7 | -0.3 | 2
Tutumluer et al.(2015) | IL | Blend | Geoguage composite surface modulus | 90
137
|  |  | LWD | 74.7
80.4
66.3
79.6
|  | RAP | Geoguage composite surface modulus | 115
169
|  |  | LWD | 99.9
97.6
64
97.9
Locander (2009) | CO | RAP | MR AASHTO T274-82 | 239.64
211.8
181.13
Ullah and Tanyu (2019) | VA | VA |  | 141.1 |  | 845 | 0.695 | 0 |  |  | 0.08
|  | 20%RAP1 Plagioclase and Pyroxene with high binder content |  | 144.2 |  | 880 | 0.755 | -0.158 |  |  | 0.22
|  | 30%RAP1 |  | 176.5 |  | 1183 | 0.676 | -0.252 |  |  | 0.24
|  | 40%RAP1 |  | 199.1 |  | 1320 | 0.587 | -0.061 |  |  | 0.27
|  | 50%RAP1 |  | 211.9 |  | 1483 | 0.601 | -0.225 |  |  | 0.29
|  | 60%RAP1 |  | 212.3 |  | 1481 | 0.616 | -0.245 |  |  | 0.33
|  | 20%RAP2 Plagioclase and Pyroxene with low binder |  | 152.1 |  | 933 | 0.662 | 0 |  |  | 0.26
|  | 30%RAP2 |  | 159.7 |  | 1065 | 0.8 | -0.467 |  |  | 0.29
|  | 40%RAP2 |  | 173.6 |  | 1177 | 0.714 | -0.351 |  |  | 0.31
|  | 50%RAP2 |  | 176.5 |  | 1136 | 0.711 | -0.213 |  |  | 0.42
|  | 60%RAP2 |  | 179.1 |  | 1290 | 0.667 | -0.419 |  |  | 0.53
|  | 20%RAP5 Plagioclase and Pyroxene with medium binder |  | 153.9 |  | 977 | 0.652 | -0.07 |  |  | 0.21
|  | 30%RAP5 |  | 172.1 |  | 1196 | 0.715 | -0.416 |  |  | 0.26
|  | 40%RAP5 |  | 188.8 |  | 1338 | 0.683 | -0.407 |  |  | 0.29
|  | 50%RAP5 |  | 197.6 |  | 1427 | 0.641 | -0.378 |  |  | 0.33
|  | 60%RAP5 |  | 200.7 |  | 1409 | 0.557 | -0.152 |  |  | 0.41
Bennert et al. (2000) | NJ | DGABC | AASHTO bulk stress model | 139.2 |  | 9.553 | 0.5021 |  |  |  | 0.0067
|  | 25% RAP |  | 187.06 |  | 17.35 | 0.4455 |  |  |  | 0.007
|  | 50% RAP |  | 215.09 |  | 13.49 | 0.5188 |  |  |  | 0.019
|  | 75% RAP |  | 222 |  | 19.49 | 0.4566 |  |  |  | 0.025
|  | 100%RAP |  | 300.3 |  | 43.1 | 0.3637 |  |  |  | 0.056
|  | 25% RCA |  | 155.06 |  | 9.746 | 0.5184 |  |  |  | 0.0059
|  | 50% RCA |  | 248.4 |  | 16.12 | 0.5124 |  |  |  | 0.0052
|  | 75% RCA |  | 255.03 |  | 19.26 | 0.484 |  |  |  | 0.0044
|  | 100%RCA |  | 297.6 |  | 25.35 | 0.4615 |  |  |  | 0.0038
Kim et al. (2007) | MN | 100% CR 3 at OMC |  | 170
|  | 100% CR 3 at 65% OMC |  | 225
|  | 25% RAP at OMC |  | 175
|  | 25% RAP at 65% OMC |  | 235
|  | 50% RAP at OMC |  | 175
|  | 50% RAP at 65% OMC |  | 225
|  | 75% RAP at OMC |  | 215
|  | 75% RAP at 65% OMC |  | 260
Dong and Huang (2014) | TN | RAP | Universal model power law | 286.5 |  | 1449.6 | 0.98 | -0.093
|  | Limestone |  | 185.122 |  | 1091.1 | 0.696 | 0.0383
|  | gravel |  | 153.36 |  | 794.2 | 0.681 | 0.396
Ullah et al.(2018) | VA | 60% RAP 1 as is after 100k load cycle | [8 empty] | 0.55%
|  | 50% | [8 empty] | 0.5%
|  | 40% | [8 empty] | 0.45%
|  | 30% | [8 empty] | 0.35%
|  | 20% | [8 empty] | 0.29%
|  | 60%RAP 2 as is | [8 empty] | 0.72%
|  | 50% | [8 empty] | 0.66%
|  | 40% | [8 empty] | 0.53%
|  | 30% | [8 empty] | 0.49%
|  | 20% | [8 empty] | 0.42%
|  | VA as is | [8 empty] | 0.42%
Edil et al.(2017) | MN | Natural aggregate at 15 cm depth 7 F-T cycle | FWD Modulus | 127
|  | Natural aggregate at 30 cm depth 7 F-T cycle |  | 125
|  | RCA at 15 cm depth 7 F-T cycle | FWD | 160
|  | RCA at 30 cm depth 7 F-T cycle |  | 160
|  | RCA blend at 15 cm depth 7 F-T cycle | FWD | 160
|  | RCA blend at 30 cm depth 7 F-T cycle |  | 150
|  | RAP at 15 cm depth 7 F-T cycle |  | 208
|  | RAP at 30 cm depth 7 F-T cycle | FWD | 200
Hasan et al.(2018) | NM | 30% RAP with 6.3 MC |  | 160
|  | 30% RAP with 7.1 MC |  | 170
|  | 30% RAP with 5.7 MC |  | 175
|  | 30% RAP with 7.6 MC |  | 155
|  | 75% RAP at 7.1 OMC |  | 290
|  | 100% soil subgrade at 7.1% OMC |  | 140
Abdelrahman and Noureldin (2014) | MN | Class 5 granular course agg |  | 137
|  | 100% RAP |  | 330
|  | 75% RAP |  | 262
|  | 50% RAP |  | 289
Cosentino and Bleakley (2013) | FL | 25%RAP 75% Limeock | [8 empty] | 0.12/10 in
|  | 50% RAP 50% Limerock | [8 empty] | 0.15/10 in
|  | 100% RAP | [8 empty] | 0.7/10 in
Wu et al.(2012) | WA | 0% RAP | high cyclic stress (cyclic stress/sigma3 = 7) | 177
|  | 20% RAP |  | 195
|  | 40% RAP |  | 197
|  | 60% RAP |  | 205
|  | 80% RAP |  | 550
Puppala et al. (2012) | TX | RAP |  | 251
Attia et al. (2013) | MN | 50%RAP 50% class 5 with 6% fine content at OMC | [8 empty] | 0.269
|  | 50%RAP 50% class 5 with 6% fine content at OMC+2% | [8 empty] | 1.457
|  | 50%RAP 50% class 5 with 6% fine content at OMC | [8 empty] | 0.325
|  | 50%RAP 50% class 5 with 10% fine content at OMC | [8 empty] | 0.237
|  | 50%RAP 50% class 5 with 10% fine content at OMC+2% | [8 empty] | 2.057
|  | 50%RAP 50% class 5 with 10% fine content at OMC | [8 empty] | 0.821
Soleimanbeigi and Edil (2015b) | WI | RAP at 5 C without thermal preloading |  | 410
|  | RAP at 22 without thermal preloading |  | 390
|  | RAP at 35 without thermal preloading |  | 285
|  | RAP at 50 without thermal preloading |  | 280
|  | RAP at 5C with thermal preloading |  | 305
|  | RAP at 35 with thermal preloading |  | 410
|  | RAP at 50 with thermal preloading |  | 490
Camargo et al. (2013) | WI | RPM | Moosazedh and Witczak | 309 |  | 49.2 | 0.344 |  |  |  | 0.0194
Edil et al. (2012c) | MN | RPM | NCHRP 1-28A | 257 | [6 empty] | 0.028
Edil et al.(2012b) | WI | RPM | Moosazedh and Witczak | 310 |  | 49.2 | 0.34
Soleimanbeigi et al.(2015) | NJ | RCA | 7 degree C | 167
|  |  | 23 | 160
|  |  | 35 | 157
|  |  | 50 | 190
| TX |  | 7 degree C | 210
|  |  | 23 | 188
|  |  | 35 | 180
|  |  | 50 | 190
| CO |  | 7 degree C | 199
|  |  | 23 | 229
|  |  | 35 | 219
|  |  | 50 | 190
| CO | RAP at 7,23,35,50 degree celcius | 7 degree C | 225
|  |  | 23 | 255
|  |  | 35 | 170
|  |  | 50 | 200
| TX |  | 7 degree C | 355
|  |  | 23 | 345
|  |  | 35 | 220
|  |  | 50 | 190
| NJ |  | 7 degree C | 240
|  |  | 23 | 280
|  |  | 35 | 260
|  |  | 50 | 270
Kang et al. (2011) | MN | 100% Agg |  | 82.20951
|  | 25%RAP |  | 90.16303 |  | 0.487 | 1.092 | -0.466 | 0.442 | 1.191 | -0.636
|  | 50% RAP |  | 137.1397 |  | 0.799 | 1.27 | -0.986
|  | 75%RAP |  | 162.5632 |  | 0.993 | 1.189 | -0.958
|  | 100%RAP |  | 192.7882 |  | 1.153 | 1.226 | -0.972
|  | 25%RCM |  | 115.3418 |  | 0.677 | 1.044 | -0.59
|  | 50%RCM |  | 124.9162 |  | 0.737 | 1.161 | -0.818
|  | 75%RCM |  | 125.8199 |  | 0.715 | 1.12 | -0.647
|  | 100%RCM |  | 164.8445 |  | 0.983 | 1.211 | -0.937
Attia and Abdelrahman (2010b) | MN | Class 5 | OMC | 180
|  | RAP Trunk highway 10 | OMC | 380
|  |  | OMC + 1% | 239
|  |  | OMC – 1% | 482
|  |  | OMC – 3% | 750
|  | RAP TH 19-MM 104 field 50-50 | OMC | 227
|  |  | OMC + 2% | 182
|  |  | OMC – 2% | 460
|  | 50% RAP TH 10 +50% Class 5 lab | OMC | 275.8
|  |  | OMC + 1% | 224
|  |  | OMC – 1% | 441.2
|  |  | OMC – 3% | 572
Bradshaw et al. (2016) | RI | RAP1, 23% |  | 220 |  | 1427 | 0.56 | 0.03
|  | RAP2, 14% |  | 200 |  | 1356 | 0.6 | −0.18
|  | RAP3, 23% |  | 210 |  | 1562 | 0.52 | −0.07
|  | RAP 3R, 25% |  | 260 |  | 1825 | 0.58 | −0.13
|  | RAP4, 26% |  | 186 |  | 1397 | 0.55 | −0.16
|  | Rap 5, 19% |  | 240 |  | 1586 | 0.53 | 0.05
|  | RAP 6 , 39% |  | 230 |  | 1655 | 0.6 | −0.17
Attia and Abdelrahman (2010a) | MN | 50% RAP sample 1 Ref case, 50% class 5 | Witczak model | 247.79
|  |  | MEPDG model | 247
|  | 50% RAP sample 2, 50% class 5 | Witczak model | 302.67
|  |  | MEPDG model | 310.26
|  | 75% RAP sample 1 Ref case,25% class 5 | Witczak model | 217.87
|  |  | MEPDG model | 227.5
|  | 75% RAP sample 2, 25% class 5 | Witczak model | 259.93
|  |  | MEPDG model | 265
|  | 100% RAP sample 1r ef case | Witczak model | 334.39
|  |  | MEPDG model | 340
|  | 100% RAP sample 2 | Witczak model | 414.37
|  |  | MEPDG model | 420
Alam et al. (2010) | MN | Class 6 |  | 135.58
|  | RAP 30% |  | 154.88
|  | RAP 50% |  | 192.14
|  | RAP 70% |  | 221.9
|  | RAP 100% |  | 271.3
Attia and Abdelrahman (2011) | MN | Class 5 |  | 190
|  | RAP TH 10 (100%) |  | 400
|  | 50% RAP TH10 50% class 5 |  | 265
|  | 75% RAP TH10 25% Class 5 |  | 210
RAP cell 18 100% RAP
|  | RAP TH 19 - MM 104 50% RAP 50% field agg |  | 240
RAP TH 22 50% RAP 50% field agg
RAP TH 19 - MM 101 50% RAP 50% field agg
Bennert and Maher (2005) | NJ | 100% RAP |  | 268 |  | 1775.6 | 0.4598 | 0.1784
|  | 75% RAP |  | 213.8 |  | 1441.9 | 0.4931 | 0.0677
|  | 50% RAP |  | 233.7 |  | 1599.2 | 0.5144 | -0.0082
|  | 25% RAP |  | 201.5 |  | 1582.7 | 0.3822 | -0.1175
|  | 100% RCA |  | 272.9 |  | 1735.4 | 0.5362 | 0.1387
|  | 75% RCA |  | 239.5 |  | 1532.6 | 0.5431 | 0.1096
|  | 50% RCA |  | 224.4 |  | 1350.8 | 0.5996 | 0.1618
|  | 25% RCA |  | 155.1 |  | 1278.3 | 0.3863 | -0.2482
|  | DGABC |  | 143.22 |  | 1023.3 | 0.4775 | -0.0458
Bestgen et al. (2016) | Eastern USA | G1 | power model | 210 |  | 1025 | 0.88 | −0.22 |  |  | 0.03
|  | G2 |  | 114 |  | 1121 | 0.91 | −0.16 |  |  | 0.04
|  | G3 |  | 91 |  | 679.9 | 1.07 | −0.16 |  |  | 0.06
|  | G4 |  | 123 |  | 803.9 | 1.08 | −0.15 |  |  | 0.03
|  | RCA 1 |  | 295 |  | 355.8 | 1.4 | −0.18 |  |  | 0.2
|  | RCA 2 |  | 220 |  | 493.3 | 1.18 | −0.13 |  |  | 0.1
|  | 25R175G1 |  | 160
|  | 50R150G1 |  | 130
|  | 75R125G1 |  | 280
|  | 25R175G2 |  | 140
|  | 50R150G2 |  | 150
|  | 75R125G2 |  | 260
|  | 25R275G1 |  | 70
|  | 50R250G1 |  | 120
|  | 75R225G1 |  | 150
|  | 25R275G2 |  | 340
|  | 50R250G2 |  | 280
|  | 75R225G2 |  | 120
|  | 25R175G3 |  | 87
|  | 50R150G3 |  | 98
|  | 75R125G3 |  | 93
|  | 25R175G4 |  | 114
|  | 50R150G4 |  | 108
|  | 75R125G4 |  | 121
Tutumluer et al. (2012) | IL | VA |  | 175
|  | RCA | power | 188
|  | 75% RCA |  | 145
|  | 50% RCA |  | 157
Diagne et al. (2015) | WI | RCA 0 F-T cycle |  | 370
|  | RCA 5 F-T cycle |  | 297
|  | RCA 10 F-T cycle |  | 288
Cetin et al. (2020) | MN | Coarse RCA | MEPDG model | 127.3771 |  | 930.1317 | 0.4361702 | -0.06
|  |  |  | 122.6131 |  | 895.4927 | 0.4414894 | -0.07
|  | Fine RCA |  | 123.3859 |  | 893.7017 | 0.4414894 | -0.05
|  |  |  | 121.5128 |  | 869.9843 | 0.4680851 | -0.07
|  | RCA+RAP |  | 114.8799 |  | 820.1801 | 0.5106383 | -0.14
|  |  |  | 112.4406 |  | 786.4395 | 0.5159574 | -0.1
Cosentino et al. (2003) | FL | 100% RAP modified | mixed with processed organic soil | 291.3963 |  | 291.39 | 4793 | 0.64
|  | 80%- fine sand |  | 261.5663 |  | 261.56 | 4963 | 0.598
|  | 60% |  | 176.4591 |  | 176.45 | 3464 | 0.588
Kim and Labuz (2007) | MN | 25% RAP from CR 3 | 100% OMC=8.7 | 175
|  | 50% RAP from CR 3 | 100% OMC= 8 | 190
|  | 75% RAP from CR 3 | 7.2 | 230
|  | 100% aggregate CR 3 | gyratory 100% omc=8.8 | 165
|  | 25% RAP from CR 3 | 5.7=65% OMC | 250
|  | 50% RAP from CR 3 | 65% OMC=5.2 | 250
|  | 75% RAP from CR 3 | 4.7 | 300
|  | 100% aggregate CR 3 | 65%OMC=5.7 | 210
Bejarano (2001) | CA | RAP | 95% maximum wet density | 310
|  | RAP | 100% | 450
Garg and Thompson (1996) | IL | RAP |  | 218 |  | 218.58 | 6410 | 0.47

## CBR
Source | Location | Material | Soaked -Unsaoked | CBR
Ullah and Tanyu (2019) | VA | VA |  | 82
|  | 20%RAP1 (Plagioclase and Pyroxene with high binder content) |  | 92
|  | 30%RAP1 |  | 91
|  | 40%RAP1 |  | 70
|  | 50%RAP1 |  | 60
|  | 60%RAP1 |  | 54
|  | 20%RAP2 (Plagioclase and Pyroxene with low binder) |  | 93
|  | 30%RAP2 |  | 85
|  | 40%RAP2 |  | 76
|  | 50%RAP2 |  | 68
|  | 60%RAP2 |  | 60
|  | 20%RAP5 (Plagioclase and Pyroxene with medium binder) |  | 95
|  | 30%RAP5 |  | 91
|  | 40%RAP5 |  | 76
|  | 50%RAP5 |  | 68
|  | 60%RAP5 |  | 58
|  | 20%RAP11 |  | 100
|  | 30%RAP11 |  | 100
|  | 40%RAP11 |  | 90
|  | 50%RAP11 |  | 80
|  | 60%RAP11 |  | 68
Cosentino and Bleakley (2013) | FL | 25%RAP 75% Limeock | soaked LBR | 99
|  | 50% RAP 50% Limerock | Soaked | 55
|  | 100% RAP | Soaked | 30
Cosentino et al. (2013) | FL | RAP crushed melbourne | Unsoaked for modified compaction | 17
|  | RAP milled Melbourne | Unsoaked for modified compaction | 10
|  | RAP milled Whitehurst | Unsoaked for modified compaction | 15
|  | RAP crushed jacksonville | Unsoaked for modified compaction | 20
|  | RAP crushed melbourne | Unsoaked for gyratory | 78
|  | RAP milled Melbourne | Unsoaked for gyratory | 75
|  | RAP milled Whitehurst | Unsoaked for gyratory | 75
|  | RAP crushed jacksonville | Unsoaked for gyratory | 85
Camargo et al. (2013) | WI | RPM | Unsoaked CBR | 22
Edil et al. (2012c) | MN | RPM |  | 19
Guthrie et al. (2007) | UT | Base 1 |  | 31
|  | Base 2 |  | 63
|  | 100% RAP 2 |  | 21
|  | RAP 1 25% |  | 30
|  | RAP 2 25% |  | 37
|  | RAP1 50% |  | 28
|  | RAP 2 50% |  | 31
|  | RAP1 75% |  | 27.5
|  | RAP 2 75% |  | 23
|  | RAP1 100% |  | 22
Bennert and Maher (2005) | NJ | 100% RAP | 0.1 inch | 18
|  |  | 0.2 inch | 20
|  | 75% RAP |  | 37
41
|  | 50% RAP |  | 83
94
|  | 25% RAP |  | 87
96
|  | 100% RCA |  | 169
205
|  | 75% RCA |  | 151
188
|  | 50% RCA |  | 123
160
|  | 25% RCA |  | 126
145
Bestgen et al. (2016) | Eastern USA | G1 |  | 68
|  | G2 |  | 218
|  | G3 |  | 200
|  | G4 |  | 150
|  | RCA 1 | 1 day cure | 148
|  | RCA 2 |  | 144
|  | 25R175G1 |  | 209
|  | 50R150G1 |  | 131
|  | 75R125G1 |  | 154
|  | 25R175G2 |  | 282
|  | 50R150G2 |  | 319
|  | 75R125G2 |  | 301
|  | 25R275G1 |  | 141
|  | 50R250G1 |  | 194
|  | 75R225G1 |  | 189
Tutumluer et al. (2012) | IL | RCA | Unsoaked CBR | 58
|  | 75% RCA |  | 100
|  | 50% RCA |  | 80
|  | VA |  | 117
Cosentino et al. (2003) | FL | 60% RAP |  | 60
|  | 80% RAP |  | 85
|  | 100% RAP |  | 40
Maher et al. (1997) | NJ | RAP | LBR | 21-11
Montemayor (1998) | FL | RAP | LBR | 16-43
Gomez (2003) | FL | RAP | LBR | 40
Cosentino et al. (2012) | FL | 100% milled elbourne RAP |  | 31
|  | 75% RAP | unsoaked | 43.2
|  | 50% RAP |  | 82.4
|  | 25% RAP |  | 225.3
|  | 100% Limerock |  | 179.7
Cosentino et al. (2003) | FL | 100% RAP modified |  | 39.9
|  | 80%- fine sand |  | 84.2
|  | 60% |  | 61.3

## Hydraulic conductivity
Source | Location | Material | Test Type | Ksat (m/s)
Edil et al. (2012a) | MN | Class 5 |  | 4.62e-07
|  | RAP |  | 1.1e-06
|  | RCA |  | 1.78e-05
| MI | RCA |  | 2.62e-05
|  | RPM |  | 0.000231
| CO | RCA |  | 1.57e-05
|  | RAP |  | 3.82e-05
| CA | RCA |  | 1.93e-05
RAP
| TX | RCA |  | 7.56e-06
|  | RAP |  | 3.18e-05
| OH | RCA
|  | RAP |  | 5.03e-05
| NJ | RCA |  | 2.38e-06
|  | RAP |  | 0.000369
|  | RPM |  | 0.000103
| WI | RAP |  | 5.19e-05
Locander (2009) | CO | RAP |  | 0.00025
0.00077
0.00043
0.00074
0.00073
0.00085
0.00084
0.00073
0.0012
0.00088
0.0015
Mokwa and Peebles (2005) | MT | CBC#1 unmixed |  | 3e-05
|  | CBC#1 20%RAP |  | 8.5e-05
|  | CBC#1 50%RAP |  | 0.00018
|  | CBC#2 unmixed |  | 4.4e-05
|  | CBC#2 20%RAP |  | 9.8e-05
|  | CBC#2 50%RAP |  | 0.00055
|  | CBC#3 unmixed |  | 2.8e-05
|  | CBC#3 20%RAP |  | 0.00011
|  | CBC#3 50%RAP |  | 0.0014
|  | Pitrun unmixed |  | 2.1e-05
|  | Pitrun 20%RAP |  | 5e-06
|  | Pitrun 50%RAP |  | 9e-05
Mijic et al.(2019) | MD | RAP 1 | bubble-tube constant-head permeameter | 9.83e-05
|  | RAP2 |  | 0.000566
|  | RAP3 |  | 0.00114
|  | RAP4 |  | 0.000251
|  | RAP5 |  | 6.89e-05
|  | RAP6 |  | 0.000201
|  | RAP7 |  | 0.000527
Wu et al.(2012) | WA | Crushed aggregate (basalt) | constant head | 0.0016
|  | 20% RAP |  | 0.00087
|  | 40% RAP |  | 0.00079
|  | 60% RAP |  | 0.00039
|  | 80% RAP |  | 0.0001
Kang et al. (2011) | MN | 100% Agg |  | 9e-07
|  | 25%RAP |  | 1.7232e-05
|  | 50% RAP |  | 9.084e-06
|  | 75%RAP |  | 4.116e-06
|  | 100%RAP |  | 2.2152e-05
|  | 25%RCM |  | 4.74e-06
|  | 50%RCM |  | 3.6336e-05
|  | 75%RCM |  | 1.824e-05
|  | 100%RCM |  | 1.0212e-05
Bennert and Maher (2005) | NJ | DGABC | Falling head | 0.0001531056
|  |  | constant head | 0.000577144444
|  | 100% RAP | Falling head | 4.865e-05
|  |  | Constant head | 5.915e-05
|  | 75% RAP |  | 7.35e-06
5.95e-06
|  | 50% RAP |  | 0.0001365
0.00039795
|  | 25% RAP |  | 9.73e-05
0.0004249
|  | 100% RCA |  | 1.05e-06
|  | 75% RCA |  | 0.00022925
0.00022855
|  | 50% RCA |  | 0.0002289
0.000231
|  | 25% RCA |  | 0.0002786
0.00026775
Chen et al. (2013) | CA | RCA |  | 1.9e-05
| CO | RCA |  | 1.6e-05
| MI | RCA |  | 2.6e-05
| MN | RCA |  | 1.8e-05
| TX | RCA |  | 8e-06
| WI Fresh | RCA |  | 0.0012
| WI StockPile | RCA |  | 0.00071
Diagne et al. (2015) | WI | RCA |  | 3e-05
Cetin et al. (2020) | MN | Coarse RCA | at 60% saturation | 0.02286
|  | Fine RCA |  | 0.01524
|  | RCA+RAP |  | 0.021336
Cosentino et al. (2012) | FL | APAC Melbourne Milled |  | 3.1e-05
|  | 50 |  | 3.2e-06
|  | 25 |  | 3.2e-07
|  | 0 - limerock |  | 1.2e-08
|  | Whitehurst Gainesville Milled |  | 1.3e-06
|  | 50 |  | 3.6e-07
|  | 25 |  | 2.7e-06
|  | 0% Cemented Coquina |  | 3e-08
|  | APAC Jacksonville Crushed |  | 1.8e-07
|  | 50 |  | 2.1e-07
|  | 25 |  | 4.2e-08
|  | 0 Limerock |  | 1.2e-08
Cosentino et al. (2003) | FL | 100% RAP modified |  | 2e-06
|  | 80%- fine sand |  | 3.1e-07
|  | 60% |  | 1.8e-08

## Shear strength
Source | Location | Material | Test Type | Secant modulus (psi) |  | C | Internal Friction
|  |  |  | Strain 1% | Strain 10% | (kPa) | (°)
Mokwa and Peebles (2005) | MT | CBC#3 unmixed | Large direct shear box | 222.2 | 41.67
|  |  |  | 429.9 | 80.2
|  |  |  | 557.1 | 119.8
|  | CBC#3 20%RAP | Large direct shear box | 187.4 | 29
|  |  |  | 290.3 | 52.1
|  |  |  | 468.3 | 79.1
|  | CBC#3 50%RAP | Large direct shear box | 158.3 | 27.9
|  |  |  | 239.5 | 45.8
|  |  |  | 393.5 | 74.4
|  | CBC#3 75%RAP | Large direct shear box | 111.9 | 26.4
|  |  |  | 184.8 | 42.2
|  |  |  | 215.8 | 55.7
|  | Pitrun unmixed | Large direct shear box | 224.1 | 32.6
|  |  |  | 318.5 | 56.3
|  |  |  | 435.7 | 76
|  | Pitrun 20%RAP | Large direct shear box | 210.6 | 30.5
|  |  |  | 331.2 | 41.5
|  |  |  | 368.2 | 64.9
|  | Pitrun 50%RAP | Large direct shear box | 164.7 | 28.9
|  |  |  | 212.8 | 41.1
|  |  |  | 241.4 | 59.4
|  | Pit run 75% RAP | Large direct shear box | 114.6 | 29.8
|  |  |  | 164.4 | 39.2
|  |  |  | 225.4 | 60
Bennert et al. (2000) | NJ | DGABC | Triaxial |  |  | 103.4 | 53
|  | RCA | Triaxial |  |  | 48.3 | 47
|  | RAP | Triaxial |  |  | 15.9 | 44
Kang et al. (2011) | MN | 25%RAP |  |  |  | NA | NA
|  | 50% RAP |  |  |  | 142 | 39
|  | 75%RAP |  |  |  | 143 | 40
|  | 100%RAP |  |  |  | 121 | 47
|  | 25%RCM |  |  |  | NA | NA
|  | 50%RCM |  |  |  | 131 | 38
|  | 75%RCM |  |  |  | 265 | 19
|  | 100% RCM |  |  |  | 191 | 40
Bennert and Maher (2005) | NJ | CENTRAL DGABC |  |  |  | 15.16 | 51
|  | RAP |  |  |  | 17.23 | 44.5
|  | RCA |  |  |  | 24.13 | 52.7
Cosentino et al. (2003) | FL | 100% RAP modified |  |  |  | 33.78 | 44
|  | 80%- fine sand |  |  |  | 63.43 | 41
|  | 60% |  |  |  | 59.98 | 39
Kim and Labuz (2007) | MN | 25% RAP from CR 3 |  |  |  | 85 | 47
|  | 50% RAP from CR 3 |  |  |  | 104 | 45
|  | 75% RAP from CR 3 |  |  |  | 120 | 44
|  | 100% aggregate CR 3 | 100% OMC |  |  | 152 | 39
|  | 25% RAP from CR 3 | 65% OMC |  |  | 110 | 49
|  | 50% RAP from CR 3 |  |  |  | 85 | 50
|  | 75% RAP from CR 3 |  |  |  | 113 | 48
|  | 100% aggregate CR 3 | 65% OMC |  |  | 115 | 46
Bejarano (2001) | CA | RAP | 95% Maximum Wet Density |  |  | 0 | 51.5
|  | RAP | 100% |  |  | 0 | 57.5
Garg and Thompson (1996) | IL | RAP |  |  |  | 131 | 45

## R Value
Source | Location | Material | R Value
Locander (2009) | CO | RAP | 84
81
80
86
82
82
83
84
85
80
82

## Pavement ME
RAP | [31 empty] | RCA
Source | Location | Gravel (%) | Sand (%) | Fines (%) | D10 (mm) | D30 (mm) | D60 (mm) | G/S | SMr (MPa) | CBR | Maximum Dry Unit Weight (kN/m3) | OMC (%) | Cu | Cc | Ksat (m/s) | Gs | Characteristic | Gs | Gravel (%) | Sand (%) | Fines (%) | D10 (mm) | D30 (mm) | D60 (mm) | Cu | Cc | Ksat (m/s) | Maximum Dry Unit Weight (kN/m3) | OMC (%) | CBR | SMr (MPa) | Source | Location | Gravel (%) | Sand (%) | Fine (%) | D10 (mm) | D30 (mm) | D60 (mm) | G/S | SMr (MPa) | CBR | Maximum Dry Unit Weight (kN/m3) | OMC (%) | Cu | Cc | Ksat (m/s) | Gs | Characteristic | Gs | Gravel (%) | Sand (%) | Fine (%) | D10 (mm) | D30 (mm) | D60 (mm) | Cu | Cc | Ksat (m/s) | Maximum Dry Unit Weight (kN/m3) | OMC (%) | SMr (MPa)
Edil et al. (2012a) | MN | 26.3 | 71.2 | 2.5 | 0.3 | 0.7 | 2.3 | 0.369382 | 180 |  | 20.8 | 6.7 | 7 | 0.7 | 1.1e-06 | 2.41 | Max | 2.87 | 68.1 | 97 | 11 | 1 | 4.9 | 10.4 | 40 | 8 | 0.00114 | 24.12 | 10.7 | 18 | 168 | Edil et al. (2012a) | MN | 31.8 | 31.8 | 3.3 | 0.1 | 0.4 | 1.7 | 1 | 189 |  | 19.5 | 11.2 | 21 | 1.4 |  | 2.39 | Min | 2.12 | 31.8 | 4.9 | 0.1 | 0.1 | 0.2 | 1.7 | 2.1 | 0.1425455 | 1.05e-06 | 18.3 | 6.1 | 123.3859
| MI | 49.3 | 50.4 | 0.4 | 0.4 | 1.7 | 6.5 | 0.9781746 | 168 |  | 21.5 | 5.2 | 17 | 1.1 | 0.000231 | 2.39 | Median | 2.395 | 45 | 54 | 1 | 0.5 | 1.5 | 5 | 10.65 | 1.2 | 6.04e-05 | 19.615 | 6.05 | 28 | 261.5 |  | MI | 68.5 | 28.3 | 3.2 | 0.4 | 4.1 | 12.3 | 2.420495 | 171 |  | 20.8 | 8.7 | 35 | 3.9 |  | 2.37 | Median | 2.39 | 50.8 | 45.5 | 3 | 0.23 | 1.2 | 7 | 32 | 1.4 | 1.7e-05 | 19.7 | 10.8 | 183
| CO | 31.7 | 67.7 | 0.7 | 0.4 | 0.9 | 3.3 | 0.4682422 | 184 |  | 20.7 | 5.7 | 9 | 0.7 | 3.82e-05 | 2.23 | Min | 2.19 | 3 | 28.1 | 0 | 0.1 | 0.08 | 2.3 | 5 | 0.2134222 | 1.8e-07 | 17.2 | 4 | 68 | 400 |  | CO | 40.9 | 46.3 | 12.8 | 0.1 | 0.6 | 4.9 | 0.8833693 | 175 |  | 18.9 | 11.9 | 66 | 1.1 |  | 2.28 | Max | 2.7 | 94.1 | 64.9 | 15 | 0.43 | 6.5 | 16.51 | 66 | 6 | 0.0012 | 21.7 | 14.8 | 370
| CA | 36.8 | 61.4 | 1.8 | 0.3 | 1.3 | 4.2 | 0.5993485 | 173 |  | 20.7 | 6.1 | 13 | 1.2 |  | 2.56 | [16 empty] | CA | 50.6 | 47.1 | 2.3 | 0.3 | 1.7 | 6.8 | 1.07431 | 178 |  | 19.9 | 10.4 | 22 | 1.4 |  | 2.32
| TX | 41 | 44.9 | 1 | 0.7 | 2.5 | 7.9 | 0.9131403 | 198 |  | 20.3 | 8 | 11 | 1.1 | 3.18e-05 | 2.34 | [16 empty] | TX | 76.3 | 21.6 | 2.1 | 0.4 | 6.5 | 16.3 | 3.532407 | 164 |  | 19.7 | 9.2 | 38 | 6 |  | 2.27
| OH | 32.1 | 66.2 | 1.7 | 0.5 | 1.6 | 3.8 | 0.4848943 | 197 |  | 19.8 | 8.8 | 7 | 1.3 | 5.03e-05 | 2.43 | [16 empty] | OH | 43.2 | 49.5 | 7.3 | 0.2 | 1.2 | 5.3 | 0.8727273 | 163 |  | 19.4 | 11.8 | 34 | 1.7 |  | 2.24
| NJ | 50.9 | 48.4 | 0.7 | 1 | 2.8 | 5.9 | 1.051653 | 209 |  | 20.4 | 6.5 | 6 | 1.3 | 0.000369 | 2.37 | [16 empty] | NJ | 41.2 | 54.6 | 4.3 | 0.2 | 0.5 | 5.1 | 0.7545788 | 208 |  | 19.8 | 9.5 | 28 | 0.3 |  | 2.31
| WI | 30.9 | 68.5 | 0.5 | 0.6 | 1.4 | 3.6 | 0.4510949 | 266 |  | 20 | 7.3 | 6 | 0.9 | 5.19e-05 | 2.37 | [15 empty] | Bennert et al. (2000) | NJ, RCA | 60 | 56 | 4 | 0.18 | 1.5 | 11 | 1.071429 | 297.6 |  | 19.45 | 7.5 | 61.11111 | 1.136364
Locander (2009) | CO | 64 | 35.1 | 0.9 |  |  |  | 1.823362 | 239.64 |  | 19.35 | 7.2 |  |  | 7.7x10-4 | 2.36 | [15 empty] | Soleimanbeigi et al.(2015) | TX |  |  | 2.1 | 0.43 |  |  |  | 188 |  | 19.7 | 9.2 | 22 | 1.4 |  | 2.32
|  | 59 | 40.1 | 0.9 |  |  |  | 1.471322 | 211.8 |  | 19 | 10.7 |  |  | 0.00074 | 2.33 | [16 empty] | NJ |  |  | 4.3 | 0.18 |  |  |  | 160 |  | 19.8 | 9.5 | 38 | 6 |  | 2.27
|  | 59 | 40 | 1 |  |  |  | 1.475 | 181.13 |  | 18.8 | 8.8 |  |  | 0.00073 | 2.34 | [16 empty] | CA |  |  | 2.3 | [6 empty] | 19.9 | 10.4 | 28 | 0.3 |  | 2.31
Bennert et al. (2000) | NJ, RAP | 60 | 59 | 1 | 1 | 3.1 | 8 | 1.016949 | 300.3 |  | 18.35 | 5 | 8 | 1.20125 | [18 empty] | MI |  |  | 3.2 | [6 empty] | 20.8 | 8.7 | 35 | 3.9 |  | 2.37
Dong and huang(2014) | TN | 41 | 58 | 1 |  |  |  | 0.7068966 | 286.5 |  | 18.73 | 7.95 | [19 empty] | Kang et al. (2011) | 100%RCM | 48 | 51 | 1 | 0.4 | 0.8 | 7 | 0.9411765 | 164.8445 |  | 19.02 | 9.4 | 17.5 | 0.2285714 | 1.0212e-05
Puppala et al. (2012) | TX | 48 | 48 | 4 |  |  |  | 1 | 251 |  | 21.3 | 6 | 5 | 0.98 | [17 empty] | Bennert and Maher (2005) | RCA,NJ | 71 | 26.2 | 2.8 | 0.29 | 0.2 | 16.51 | 2.709924 | 272.9 | 169 |  |  | 52.95 | 4.71 | 1.05e-06
Soleimanbeigi and Edil(2015) | WI | 20 | 78 | 2 |  |  |  | 0.2564103 | 390 |  | 18.7 | 5 |  |  |  | 2.39 | [15 empty] | Bestgen et al. (2016) | RCA 1 | 45 | 45 | 10 | 0.11 | 0.6 | 6.5 | 1 | 295 | 148 | 20.2 | 9.5 | 59.09091 | 0.5034965
Camargo et al. (2013) | WI | 46 | 43 | 11 |  |  |  | 1.069767 | 309 | 22 | 21.2 | 7.5 | [20 empty] | RCA 2 | 40 | 55 | 5 | 0.11 | 0.28 | 5 | 0.7272727 | 220 | 144 | 20.1 | 9.5 | 45.45455 | 0.1425455
Edil et al. (2012b) | MN | 40 | 52 | 8 |  |  |  | 0.7692308 | 257 | 19 | 20.04 | 4.9 | [19 empty] | Tutumluer et al. (2012), IL | RCA | 55 | 37 | 8 | 0.23 | 2.5 | 7.5 | 1.486486 | 188 | 58 | 20 | 9.3 | 32.6087 | 3.623188 |  | 2.41
Edil et al. (2012c) | WI | 46 | 43 | 11 |  |  |  | 1.069767 | 310 |  | 21.2 | 7.5 | [19 empty] | Diagne et al. (2015) | WI | 51 | 47.2 | 1.8 | 0.17 | 1.2 | 7 | 1.080508 | 370 |  | 20.9 | 6.1 | 41.67 | 1.25 | 3e-05 | 2.41
Soleimanbeigi et al.(2015) | CO |  |  | 0.7 | 0.35 |  |  |  | 255 |  | 20.7 | 5.7 | 9 | 0.7 |  | 2.23 | [15 empty] | Cetin et al. (2020) | Coarse RCA | 61.7 | 34.9 | 3.4 |  |  |  | 1.767908 | 127.3771 |  | 19.31 | 11.3 | 34.49 | 1.75 | 2.667e-06 | 2.64
| TX |  |  | 1 | 0.72 |  |  |  | 345 |  | 20.3 | 8.1 | 11 | 1.1 |  | 2.34 | [16 empty] | Fine RCA | 38.3 | 54.6 | 7.1 |  |  |  | 0.7014652 | 123.3859 |  | 19.1 | 11.1 | 33.93 | 1.12 | 4.8514e-06 | 2.64
| NJ |  |  | 0.7 | 1 |  |  |  | 280 |  | 20.4 | 6.5 | 6 | 1.3 |  | 2.37 | [15 empty] | Mahedi and Cetin (2020) | RCA1 TX | 93.4 | 5.8 | 0.8 | [6 empty] | 19 | 10.9 | 2.1 | 1.1 |  | 2.44
Attia and Abdelrahman (2010a) | RAP Trunk highway 10 | 51 | 48.6 | 0.4 | 0.6 | 2 | 7 | 1.049383 | 380 |  | 20.82 | 5.5 | 11.7 | 0.95 | [18 empty] | RCA2 TX | 68.8 | 31.1 | 0.1 | [6 empty] | 19.7 | 14.4 | 32 | 3.6 |  | 2.41
Bennert and Maher (2005) | RAP <NJ | 49 | 50.9 | 0.1 | 0.516 | 0.08 | 5.5 | 0.9626719 | 268 | 18 |  |  | 10.85 | 1.22 | 4.865e-05 | [17 empty] | RCA1 IA | 48.8 | 51.1 | 0.1 | [6 empty] | 19 | 14.8 | 7.9 | 0.6 |  | 2.33
Wu et al.(2012) | WA | 67 | 32 | 1 | 0.45 | 4.9 | 10.4 | 2.09375 | 200 |  |  |  | 23.11111 | 5.130342 | [18 empty] | RCA 2 IA | 82 | 17.8 | 0.2 | [6 empty] | 18.4 | 14.3 | 7.6 | 1.8 |  | 2.36
Guthrie et al. (2007) | RAP 1 | 45 | 46.5 | 8.5 | 0.127 | 0.889 | 5.08 | 0.9677419 |  | 21 | 20.26 | 5.6 | 40 | 1.225 |  | 2.47 | [16 empty] | RCA MN | 94.1 | 4.9 | 1 | [6 empty] | 18.3 | 12.6 | 2.1 | 1.4 |  | 2.12
| RAP 2 | 45 | 54 | 1 | 0.508 | 1.651 | 4.826 | 0.8333333 |  | 22 | 18.22 | 5.75 | 9.5 | 1.111842 |  | 2.47 | [15 empty] | Natarajan et al. (2019) | RCA | [9 empty] | 19.5 | 11.2 |  |  |  | 2.7
Hasan et al.(2018) | RAP | 48 | 51.7 | 0.3 | 0.5 | 0.98 | 9 | 0.9284333 |  |  |  |  | 18 | 0.2134222 | [18 empty] | RCA Passing lane | 55 | 43 | 2 | 0.4 | 1.9 | 8 |  |  |  | 21.4 | 12 | 20 | 1.128125 |  | 2.26
Attia and Abdelrahman(2010b) |  | 51 | 48.6 | 0.4 | 0.6 | 2 | 7 | 1.049383 | 380 |  | 20.82 | 5.5 | 11.66667 | 0.952381 | [18 empty] | RCA Center line | 37 | 61 | 2 | 0.35 | 0.8 | 4 |  |  |  | 21 | 11.7 | 11.42857 | 0.4571429 |  | 2.13
Alam et al. (2010) | RAP 100% | 3 | 97 | 0 |  |  |  | 0.03092784 | 271.3 | [23 empty] | RCA Driving lane | 52 | 46 | 2 | 0.32 | 1.4 | 8 |  |  |  | 21.7 | 13.5 | 25 | 0.765625 |  | 2.5
Cosentino et al. (2003) | 100% RAP modified | 40 | 59.1 | 0.9 | 0.27 | 0.65 | 4.7 | 0.676819 | 291.39 | 32 | 18.5 | 8.2 | 17 | 0.3 | 2e-06 | 2.19 | [15 empty] | Chen et al. (2013) | CA | 50 | 47 | 3 | [6 empty] | 19.8 | 10.9 |  |  | 1.9e-05 | 2.6
Bejarano (2001) | RAP 95% wet density | 54 | 45 | 1 |  |  |  | 1.2 | 310 |  | 24.12 | 5.5 | [20 empty] | CO | 41 | 44 | 15 | [6 empty] | 18.9 | 11.9 |  |  | 1.6e-05 | 2.6
Garg and Thompson (1996) | RAP | 68.1 | 28.1 | 3.8 |  |  |  | 2.423488 | 218.58 |  | 21.04 | 6 | [20 empty] | MI | 69 | 28 | 3 | [6 empty] | 20.8 | 8.7 |  |  | 2.6e-05 | 2.7
[33 empty] | MN | 32 | 64 | 4 | [6 empty] | 19.5 | 11.2 |  |  | 1.8e-05 | 2.7
Mijic et al.(2019) | RAP 1 | 46.3 | 51.8 | 1.83 |  |  |  | 0.8938224 |  |  | 19.6 | 5.7 | 14 | 1.79 | 9.83e-05 | 2.25 | [16 empty] | TX | 76 | 21 | 3 | [6 empty] | 19.7 | 9.2 |  |  | 8e-06 | 2.6
| RAP2 | 37.8 | 61.3 | 0.93 |  |  |  | 0.6166395 |  |  | 18.5 | 6.8 | 10.6 | 1.26 | 0.000566 | 2.36 | [16 empty] | WI Fresh | 48 | 50 | 2 | [6 empty] | 19.4 | 10.8 |  |  | 0.0012 | 2.7
| RAP3 | 45.7 | 54.1 | 0.13 |  |  |  | 0.844732 |  |  | 17.2 | 6.3 | 5.6 | 1.03 | 0.00114 | 2.25 | [16 empty] | WI StockPile | 65 | 32 | 3 | [6 empty] | 19.9 | 9.9 |  |  | 0.00071 | 2.6
| RAP4 | 40.7 | 59 | 0.33 |  |  |  | 0.6898305 |  |  | 18.7 | 6.8 | 8.28 | 1.58 | 0.000251 | 2.44 | [15 empty] | Edil et al. (2017) | MN | 31.8 | 64.9 | 3.3 | [8 empty] | 21 | 1.4 |  | 2.39
| RAP5 | 44 | 54.8 | 1.19 |  |  |  | 0.8029197 |  |  | 19.2 | 7.5 | 11.7 | 1.36 | 6.89e-05 | 2.29
| RAP6 | 45.3 | 54.2 | 0.47 |  |  |  | 0.8357934 |  |  | 19.1 | 6.4 | 11.2 | 1.32 | 0.000201 | 2.48
| RAP7 | 47.6 | 52 | 0.39 |  |  |  | 0.9153846 |  |  | 18.5 | 8.2 | 6.87 | 1.26 | 0.000527 | 2.4
Ullah and Tanyu (2019) | RAP1 Plagioclase and Pyroxene | 46 | 53 | 1 | 0.5 | 2 | 5.1 | 0.8679245 | [7 empty] | 2.85
| RAP2 | 39 | 60 | 1 | 0.5 | 1.5 | 4.5 | 0.65 | [7 empty] | 2.82
| RAP 5 | 26 | 73 | 1 | 0.32 | 1.1 | 3 | 0.3561644 | [7 empty] | 2.87
| RAP 11 | 42 | 57 | 1 | 0.5 | 1.7 | 5 | 0.7368421 | [7 empty] | 2.6
Ullah et al. (2018) | RAP 1 as is | 45 | 53.5 | 1.5 |  |  |  | 0.8411215 |  |  | 19 | 5.5 | 10.65 | 1.43 |  | 2.43
| RAP 2 as is | 40 | 57.8 | 2.2 |  |  |  | 0.6920415 |  |  | 19.47 | 5.5 | 9 | 1.36 |  | 2.6
Edil et al. (2017) | RAP | 26.3 | 71.2 | 2.5 |  |  |  | 0.369382 |  |  |  |  | 7 | 0.7 |  | 2.41
Ba et al. 2012 | TX RAP | 54 | 45.01 | 0.99 | 0.8 | 2.5 | 8 | 1.199733 | [5 empty] | 8 |  | 2.34
| CO RAP | 31 | 68.31 | 0.69 | 0.4 | 0.9 | 3.1 | 0.4538135 | [5 empty] | 5.7 |  | 2.23
Cosentino et al. (2012) | APAC Melbourne Crushed | 24.2 | 75.2 | 0.6 | 0.3 | 0.91 | 3.1 | 0.3218085 |  | 62.4 | 19.16 | 5 | 10.7 | 0.9 |  | 2.508
| APAC Melbourne Milled | 41.9 | 57.6 | 0.5 | 0.5 | 2 | 5 | 0.7274306 |  | 60 | 19.03 | 6.2 | 9.6 | 1.9 | 3.1e-05 | 2.524
| Whitehurst Gainesville Milled | 54 | 45.6 | 0.4 | 0.4 | 1.5 | 4.8 | 1.184211 |  | 60 | 19.08 | 4 | 11.2 | 0.8 | 1.3e-06 | 2.576
| APAC Jacksonville Crushed | 26.6 | 66.6 | 6.8 | 0.1 | 0.3 | 3 | 0.3993994 |  | 68 | 19.63 | 4.5 | 26.2 | 0.4 | 1.8e-07 | 2.604
Kang et al. 2011 | [8 empty] | 193 |  | 20.79 | 4 |  |  | 2.2152e-05
Abdelrahmad and Noureldin (2014) | [8 empty] | 330 |  | 20.82 | 5.5
Attia and abdelrahman (2011) | [8 empty] | 400
NCHRP | [10 empty] | 18.35 | 5
Gomez (2003) | FL RAP | [8 empty] | 40 | 18.5 | 8
Maher et al. (1997) | NJ RAP | [9 empty] | 17.75 | 5.5
Cosentino and Bleakley (2013) | [9 empty] | 24

## References
Title | Author(s) | Additional Information | Year | Link
Recycled Unbound Materials | Edil, T. B., Tinjum, J. M., and Benson, C. H | Report No. 2012-35. Minnesota Department of Transportation. St. Paul, MN | 2012
EVALUATION OF AGGREGATE SUBGRADE MATERIALS USED AS PAVEMENT SUBGRADE/GRANULAR SUBBASE | Hasan Kazmee, Erol Tutumluer |  | 2015
Analysis of Using Reclaimed Asphalt Pavement (RAP) as a Base Course Material | Robert Locander | Colorado Department of Transportation DTD Applied Research and Innovation Branch, Report No. CDOT-2009-5, pp 1-68. | 2009
Evaluation of the Engineering Characteristics of Rap/Aggregate Blends | Mokwa, R., and Peebles, C. | FHWA/MT-05-008/8117-24. Prepared for State of Montana Department of Transportation, doi: 10.21949/1518189. | 2005 | https://rosap.ntl.bts.gov/view/dot/24855
Methodology to Develop Design Guidelines to Construct Unbound Base Course with Reclaimed Asphalt Pavement (RAP). | Ullah, S., and Tanyu, B. | Construction & Building Materials, volume 223, pp 463-476. | 2019
NCHRP Report 598. Performance-Related Tests of Recycled Aggregates for Use in Unbound Pavement Layers. | Saeed, A. | Transportation Research Board of the National Academies. Washington, D.C. | 2008
Resilient Modulus of Base Course Containing Recycled Asphalt Pavement. | Woosung Kim, Joseph F. Labuz, and Shongtao Dai | Transportation Research Record: Journal of the Transportation Research Board, volume 2005, pp 27-35. | 2007 | https://sci-hub.tw/10.3141/2005-04
Laboratory Evaluation on Resilient Modulus and Rate Dependencies of RAP Used as Unbound Base Material | Huang, B., and Dong, Q. | Journal of Materials in Civil Engineering, volume 26, issue 2, pp 379. | 2014 | https://sci-hub.tw/10.1061/%28ASCE%29MT.1943-5533.0000820
Hydraulic and environmental impacts of using recycled asphalt pavement on highway shoulders | Mijic, Z., Dayioglu, A., Hatipoglu, M., and Aydilek, A. | Construction and Building Materials, volume 234, no 20, 117226. | 2019 | https://sci-hub.tw/10.1016/j.conbuildmat.2019.117226
Optimizing the Gradation of Fine Processed Reclaimed Asphalt Pavement and Aggregate Blends for Unbound Base Courses | Ullah, S., Tanyu, B., and Hoppe, E. | Transportation Research Record, volume 2672, issue 52, pp 57-66. | 2018 | https://sci-hub.tw/10.1177/0361198118758683
Laboratory and Field Performance of Recycled Aggregate Base in a Seasonally Cold Region. | Edil, T., Cetin, B., Soleimanbeigi, A. | Sciences in Cold and Arid Regions, volume 9, issue 3, pp 183-191. | 2017
Characterization of subgrade soil mixed with recycled asphalt pavement | Hasan, M., Islam, R., and Tarefder, R | Journal of Traffic and Transportation Engineering, volume 5, issue 3, pp 207-214. | 2018 | https://sci-hub.tw/10.1016/j.jtte.2017.03.007
Parametric Analysis of Resilient Modulus Modeling for Recycled Asphalt Pavement in Base Layer. | Abdelrahman, M., and Noureldin, E. | Transportation Research Record, volume 2401, issue 1, pp 30-43. | 2014 | https://sci-hub.tw/10.3141/2401-04
Improving Properties of Reclaimed Asphalt Pavement for Roadway Base Applications through Blending and Chemical Stabilization | Cosentino, P. J., and Bleakley, A. M. | Transportation Research Record, volume 2335, issue 1, pp 20-28. | 2013 | https://sci-hub.tw/10.3141/2335-03
Evaluating Laboratory Compaction Techniques of Reclaimed Asphalt Pavement | Cosentino, P. J., Bleakley, A. M., Petersen, A. J., and Sajjadi, A. M. | Transportation Research Record, volume 2335, issue 1, pp 89-98. | 2013 | https://sci-hub.tw/10.3141/2335-10
Influence of Recycled Asphalt Pavement Content on Air Void Distribution, Permeability, and Modulus of Base Layer | Wu, M., Wen, H., Muhunthan, B., and Manahiloh, K. | Transportation Research Record, volume 2267, issue 1, pp 65-71. | 2012 | https://sci-hub.tw/10.3141/2267-07
Sustainable Reuse of Limestone Quarry Fines and RAP in Pavement Base/Subbase Layers | Puppala, A., Saride, S., and Williammee, R. | . Journal of Materials in Civil Engineering, volume 24, no 4, pp 418-429. | 2012 | https://sci-hub.tw/10.1061/(ASCE)MT.1943-5533.0000404
Strain Response of Reclaimed Asphalt Pavement Material Blends under Extended Loading Testing | Attia, M., Abdelrahman, M., and Waldenmaier, A. | Journal of Materials in Civil Engineering, volume 25, issue 11, pp 1674-1681. | 2013 | https://sci-hub.tw/10.1061/(ASCE)MT.1943-5533.0000743
Thermal Conditioning to Improve Geotechnical Properties of Recycled Asphalt Pavements | Soleimanbeigi, A., and Edil, T. B. | Geotechnical Testing Journal, volume 38, issue 4, pp 537-548. | 2015 | 10.1520/GTJ20140149
Climatic effect on resilient modulus of recycled unbound aggregates | Soleimanbeigi, A., Shedivy, R. F., Tinjum, J. M., and Edil, T. B. | Road Materials and Pavement Design, volume 16, issue 4, pp 836-853. | 2015 | https://sci-hub.tw/10.1080/14680629.2015.1060250
Strength and Stiffness of Recycled Base Materials Blended with Fly Ash. | Camargo, F., Edil, T., and Benson, C. | Road Materials and Pavement Design, volume 14, issue 3, pp 504-517, doi: 10.1080/14680629.2013.779299. | 2013
Comparative Assessment of Crushed Aggregates and Bound/Unbound Recycled Asphalt Pavement as Base Materials (Laboratory Evaluation of Sustainable Materials at MNroad). | Edil, T., Wen, H., Camargo, F., and Son. Y | International Journal of Pavement Engineering, volume 14, issue 3, ISSN 1029-8436, pp 223-230. | 2012c
Effectiveness of Cement Kiln Dust in Stabilizing Recycled Base Materials. | Edil, T., Ebrahimi, A., and Son. Y | Journal of Materials in Civil Engineering, volume 24, issue 8, doi: 10.1061/%28ASCE%29MT.1943-5533.0000472 | 2012b
Recycled Materials as Substitutes for Virgin Aggregates in Road Construction: I. Hydraulic and Mechanical Characteristics | Kang, D. H., Gupta, S. C., Bloom, P. R., Ranaivoson, A. Z., Roberson, R., and Siekmeier, J. | Soil Science Society of America Journal, volume 75, issue 4, pp 1276-1284. | 2011 | https://sci-hub.tw/10.2136/sssaj2010.0295
Modeling the Effect of Moisture on Resilient Modulus of Untreated Reclaimed Asphalt Pavement | Attia, M., and Abdelrahman, M. | Transportation Research Record: Journal of the Transportation Research Board, volume 2167, issue 1, pp 30-40. | 2010b | https://sci-hub.tw/10.3141/2167-04
Effects of Reclaimed Asphalt Pavement on Mechanical Properties of Base Materials | Guthrie, W., Cooley, D., and Eggett, D. | Transportation Research Record, volume 2005, issue 1, pp 44-52. Transportation Research Record, volume 2005, issue 1, pp 44-52. Transportation Research Record, volume 2005, issue 1, pp 44-52. | 2007 | https://sci-hub.tw/10.3141/2005-06
Resilient Moduli of Reclaimed Asphalt Pavement Aggregate Subbase Blends | Bradshaw, A., Costa, J., and Giampa, J. | Journal of Materials in Civil Engineering, volume 28, issue 5, pp. 1-6. | 2016 | https://sci-hub.tw/10.1061/(ASCE)MT.1943-5533.0001508
Variability in Resilient Modulus of Reclaimed Asphalt Pavement as Base Layer and Its Impact on Flexible Pavement Performance | Attia, M., and Abdelrahman, M. | Transportation Research Record, volume 2167, issue 1, pp 18–29. | 2010 | https://sci-hub.tw/10.3141/2167-03
Laboratory characterisation of recycled asphalt pavement as a base layer | Alam, T., Abdelrahman, M., and Schram, S. | The International Journal of Pavement Engineering, volume 11, issue 2, pp 123–131. | 2010 | https://sci-hub.tw/10.1080/10298430902731362
Effect of State of Stress on the Resilient Modulus of Base Layer Containing Reclaimed Asphalt Pavement | Attia, M., and Abdelrahman, M. | Road Materials and Pavement Design, volume 12, issue 1, pp 79-97. | 2011 | https://sci-hub.tw/https://www.tandfonline.com/doi/abs/10.1080/14680629.2011.9690353
The Development of a Performance Specification for Granular Base and Subbase Material | Bennert, T., and Maher, A. | No. FHWA-NJ-2005-003. | 2005 | https://cait.rutgers.edu/wp-content/uploads/2018/05/fhwa-nj-2005-003.pdf
Mechanical and Environmental Suitability of Recycled Concrete Aggregate as a Highway Base Material | Bestgen, J. O., Hatipoglu, M., Cetin, B., and Aydilek, A. H. | Journal of Materials in Civil Engineering, volume 28, issue 9, pp 04016067. | 2016 | 10.1061/(ASCE)MT.1943-5533.0001564
EFFECTS OF MATERIAL BLENDING ON STRENGTH, MODULUS AND DEFORMATION CHARACTERISTICS OF RECYCLED CONCRETE AGGREGATES | Tutumluer, E., Kazmee, H., Mishra, D., Boler, H., and Roesler, J. |  | 2012
Characterization of Recycled Concrete Aggregate after Eight Years of Field Deployment | Natarajan, B., Kanavas, Z., Sanger, M., Rudolph, J., Chen, J., Edil, T., and Ginder-Vogel, M | Journal of Materials in Civil Engineering, volume 31, no 6, pp 04019070. | 2019 | https://sci-hub.tw/10.1061/(ASCE)MT.1943-5533.0002708
Carbonation based leaching assessment of recycled concrete aggregates | Mahedi, M., and Cetin, B., | Chemosphere, volume 250, 126307. | 2020
Leaching of Alkaline Substances and Heavy Metals from Recycled Concrete Aggregate Used as Unbound Base Course | Chen, J., Tinjum, J., and Edil, T. | Transportation Research Record: Journal of the Transportation Research Board, volume 2349, issue 1, pp 81-90. | 2013 | https://sci-hub.tw/10.3141/2349-10
The Effects of Recycled Clay Brick Content on the Engineering Properties, Weathering Durability, and Resilient Modulus of Recycled Concrete Aggregate | Diagne, M., Tinjum, J., Nokkaew, K. | Aggregate. Transportation Geotechnics, volume 3, pp 15-23. | 2015 | https://sci-hub.tw/10.1016/j.trgeo.2014.12.003
Determining Pavement Design Criteria for Recycled Aggregate Base and Large Stone Subbase | Cetin, B., Coban, H., Edil T. | MnDOT Project TPF-5(341). | 2020 | https://www.dot.state.mn.us/mnroad/nrra/structure-teams/geotechnical/files/lt1-task-4-laboratory-testing.pdf
Improving the properties of reclaimed asphalt pavement for roadway base applications | Cosentino, P.J., Kalajian, E.H., Bleakley, A.M., Diouf, B.S., Misilo, T.J., Petersen, A.J., Sajjadi, A.M. | Final Report. FL/DOT/BDK81 97702, State Materials Office, FDOT. | 2012
Developing Specifications for Using Recycled Asphalt Pavement as Base, Subbase or General Fill Materials, Phase II | Paul J. Cosentino, Ph.D., P.E. Edward H. Kalajian Ph.D., P.E. Chih-Shin Shieh, Ph.D. Wilbur J. K. Mathurin Francis A. Gomez Elizabeth D. Cleary Ailada Treeratrakoon | Contract BB-892. State Materials Office, FDOT. | 2001 | https://ntlrepository.blob.core.windows.net/lib/24000/24800/24879/CVE_Final_Report.pdf
Resilient Modulus and Strength of Base Course with Recycled Bituminous Material | Kim, W., and Labuz, J. F. | No. MN/RC-2007-05. | 2007 | http://dotapp7.dot.state.mn.us/research/pdf/200705.pdf
Evaluation of Recycled Asphalt Concrete Materials as Aggregate Base | Bejarano, M. | Technical Memorandum TM-UCB-PRC-2001-4. UC Davis: University of California Pavement Research Center. | 2001 | http://www.ucprc.ucdavis.edu/PDF/TM-UCB-PRC-2001-4.pdf
Lincoln Avenue Reclaimed Asphalt Pavement Base Project | Garg, N., and Thompson, M. | Transportation Research Record: Journal of the Transportation Research Board, volume 1547, pp 89-95. | 1996 | https://sci-hub.tw/10.1177/0361198196154700113
CHARACTERIZATION OF THE STRUCTURAL BEHAVIOR OF RECLAIMED ASPHALT PAVEMENT AS PAVEMENT BASE LAYER | Attia, M. | (Ph.D. Dissertation). North Dakota State University. | 2010 | https://search-proquest-com.proxy2.cl.msu.edu/docview/837466339/BC28BD091C5243CEPQ/1?accountid=12598
Effect of Matric Suction on Resilient Modulus of Compacted Aggregate Base Courses | Ba, M., Nokkaew, K., Fall, M., and Tinjum, J. | Geotechnical and Geological Engineering, volume 31, issue 3, pp 1497-1510. | 2012 | 10.1007/s10706-013-9674-y